## 304
Sample ID | % Cold Work | JQ (lb-in/in^2) | KJIC (ksi x in^1/2) | KIC Stress Intensity Max (ksi x in^1/2) | KIC Stress Intensity Range (ksi x in^1/2)
304-0-1 | 0 | 730 | 147.2
304-0-2 | 0 | 795.4 | 153.6
304-0-3 | 0 | 745 | 148.7
304-0-4 | 0 | 1107 | 181.2
304-0-5 | 0 | 1083.8 | 179.3
304-20-1 | 20 | 397.8 | 108.6
304-20-2 | 20 | 410.1 | 110.3
304-20-3 | 20 | 380.8 | 106.3
304-20-4 | 20 | 352.6 | 102.3
304-20-5 | 20 | 346.5 | 101.4
304-40-1 | 40 | 365.8 | 104.2
304-40-2 | 40 | 275.1 | 90.3
304-40-3 | 40 | 316.6 | 96.9
304-40-4 | 40 | 404.7 | 109.6
304-40-5 | 40 | 354 | 102.5
304-60-1 | 60 | 289.3 | 92.6
304-60-2 | 60 | 323.2 | 97.9
304-60-3 | 60 | 216.1 | 80.1
304-60-4 | 60 | 341.3 | 100.6
304-60-5 | 60 | 245.7 | 85.4
304-80-1 | 80 | 57.2 | 41.2
304-80-2 | 80 |  |  | 9.3 | 8.4
304-80-3 | 80 | 233.1 | 80.2
304-80-4 | 80 | 268.1 | 89.2
304-80-5 | 80 | 240.5 | 84.5

## 316
Sample ID | % Cold Work | JQ (lb-in/in^2) | KJIC (ksi x in^1/2) | KIC Stress Intensity Max (ksi x in^1/2) | KIC Stress Intensity Range (ksi x in^1/2)
316-0-1 | 0 | 362 | 102.7
316-0-2 | 0 | 444.9 | 113.8
316-0-3 | 0 | 649.9 | 137.6
316-0-4 | 0 | 416.1 | 110.1
316-0-5 | 0 | 290.8 | 92
316-20-1 | 20 | 187 | 73.8
316-20-2 | 20 | 146.2 | 65.2
316-20-3 | 20 | 193 | 75
316-20-4 | 20 | 149.3 | 65.9
316-20-5 | 20 | 167.8 | 69.9
316-40-1 | 40 | 153.2 | 66.6
316-40-2 | 40 | 145.6 | 65.1
316-40-3 | 40 | 161.1 | 68.5
316-40-4 | 40 | 162.3 | 68.7
316-40-5 | 40 | 179.2 | 72.2
316-60-1 | 60 | 193.5 | 75.1
316-60-2 | 60 | 143.9 | 64.7
316-60-3 | 60 | 159.7 | 68.2
316-60-4 | 60 | 194 | 75.2
316-60-5 | 60 | 131.3 | 61.8
316-80-1 | 80 | 151.9 | 66.5
316-80-2 | 80 | 119 | 58.9
316-80-3 | 80 | 115.2 | 57.9
316-80-4 | 80 | 104.9 | 55.3
316-80-5 | 80 | 117.1 | 58.4

## 347
Sample ID | % Cold Work | JQ (lb-in/in^2) | KJIC (ksi x in^1/2) | KIC Stress Intensity Max (ksi x in^1/2) | KIC Stress Intensity Range (ksi x in^1/2)
347-0-1 | 0 | 948.8 | 172.4
347-0-2 | 0 | 1372.9 | 207.4
347-0-3 | 0 | 1036.6 | 180.2
347-0-4 | 0 | 1483.7 | 215.6
347-0-5 | 0 | 1501.6 | 216.9
347-20-1 | 20 | 507.5 | 126.1
347-20-2 | 20 | 529.3 | 128.8
347-20-3 | 20 | 417.4 | 114.3
347-20-4 | 20 | 499.7 | 125.1
347-20-5 | 20 | 506.9 | 126
347-40-1 | 40 | 301.4 | 97.2
347-40-2 | 40 | 289 | 95.1
347-40-3 | 40 | 289.7 | 95.3
347-40-4 | 40 | 286.7 | 94.8
347-40-5 | 40 | 143.5 | 67
347-60-1 | 60 | 243.6 | 87.4
347-60-2 | 60 | 234 | 85.6
347-60-3 | 60 | 162.5 | 71.3
347-60-4 | 60 | 181.8 | 75.5
347-60-5 | 60 | 153 | 69.2
347-80-1 | 80 | 177.4 | 74.5
347-80-2 | 80 | 157.9 | 70.3
347-80-3 | 80 | 187.3 | 76.6
347-80-4 | 80 | 192 | 77.5
347-80-5 | 80 | 161.4 | 71.1

## A286
Sample ID | % Cold Work | JQ (lb-in/in^2) | KJIC (ksi x in^1/2) | KIC Stress Intensity Max (ksi x in^1/2) | KIC Stress Intensity Range (ksi x in^1/2)
A286-0-1 | 0 | 1055.4 | 185
A286-0-2 | 0 | 1091.3 | 188.1
A286-0-3 | 0 | 1154.5 | 193.5
A286-0-4 | 0 | 1016.2 | 181.5
A286-0-5 | 0
A286-20-1 | 20 | 167.9 | 73.8
A286-20-2 | 20 |  |  | 13.2 | 12
A286-20-3 | 20 | 151.4 | 70.1
A286-20-4 | 20 |  |  | 13.6 | 12.2
A286-20-5 | 20 |  |  | 11.3 | 10.1
A286-40-1 | 40 |  |  | 13.2 | 11.9
A286-40-2 | 40 |  |  | 11.1 | 10
A286-40-3 | 40 |  |  | 13.3 | 12
A286-40-4 | 40 |  |  | 13.3 | 12
A286-40-5 | 40 |  |  | 13.1 | 11.8
A286-60-1 | 60 |  |  | 11.1 | 10
A286-60-2 | 60 |  |  | 10.9 | 9.8
A286-60-3 | 60 | 68.9 | 47.3
A286-60-4 | 60 | 67.7 | 46.9
A286-60-5 | 60 | 69 | 47.3
A286-80-1 | 80 | 80.1 | 51
A286-80-2 | 80 | 78.5 | 50.5
A286-80-3 | 80 | 87 | 53.1
A286-80-4 | 80 | 84.7 | 52.4
A286-80-5 | 80 | 77.1 | 50