## specimens & settings
Sample Geometry | [5 empty] | ID | Heat Treatment | Hardness (HV)
| Quantity | OD (in) | Wall Thickness (in) | Axial Length (in) | Angular Section | B1 | unknown
Tubes | 16 | 2 | 0.165 | 12 | 360° | B2 | unknown
Pipe Sections | 8 | 18 | 1.5 | 9 | ~60° | B3 | unknown
[6 empty] | B4 | unknown
[6 empty] | B5 | unknown
[6 empty] | B6 | unknown
Sample Microstructure Conditions | [5 empty] | B7 | unknown
Condition | Heat Treatment | Target Hardness (HV 5.0) | Actual Median Hardness |  |  | B8 | unknown
As received | None | 215 | 220 |  |  | T1, P1 | As Received | 220
Normalized | 1050°C/0.5h/AC | 425 | 428 |  |  | T2, P2 | Normalized | 428
Normalized + Tempered | 1050°C/0.5h/AC + 775°C/2h/AC | 215 | 208 |  |  | T3, P3 | Norm + Tempered | 208
Tempered | 790°C/2h/AC | 195 | 207 |  |  | T4, P4 | Tempered | 207
Over-Tempered | 790°C/10h/AC | 185 | 198 |  |  | T5, P5 | Over Tempered | 198
Fully Ferritic | 950°C/0.5h + cool to 760°C/3h/AC | 160 | 147 |  |  | T6, P6 | Full Ferrittic | 147
HAZ | 900°C/1m/AC | 300 | 405 |  |  | T7. P7 | HAZ | 405
HAZ + Tempered | 900°C/1m/AC + 775°C/2h/AC | 215 | 170 |  |  | T8, P8 | HAZ + Tempered | 170

## summary
Tref | 38 | [°C] |  |  | regression line |  |  | avg slope | 0.02987631 | [µV/°C^2] | high line
base error | 0.1 | [µV/°C] |  |  | 0 | 0 |  | std slope | 0.005021436 | [µV/°C^2] | 1 | 13.12343
weighting | 2 |  |  |  | 14 | 14 |  | difference | 0.3120229 | [µV/°C] | 8 | 13.12343
pipe segments
specimen |  |  | thermoelectric power
material | serial # | HV | a1 | a2 | b1 | b2 | average | max diff | stdev | error
|  |  | [µV/°C] | [µV/°C] | [µV/°C] | [µV/°C] | [µV/°C] | [µV/°C] | [µV/°C] | [µV/°C]
P1 | 1 | 220 | 13.19614 | 13.13362 | 13.13109 | 13.09352 | 13.13859 | 0.1026262 | 0.0425245 | 0.1312758
P2 | 2 | 428 | 10.80852 | 10.82721 | 10.82469 | 10.82556 | 10.82149 | 0.01868779 | 0.008713128 | 0.101507
P3 | 3 | 208 | 13.10739 | 13.09092 | 13.14251 | 13.13098 | 13.11795 | 0.05158963 | 0.02320337 | 0.1102433
P4 | 4 | 207 | 13.15937 | 13.14344 | 13.15656 | 13.14147 | 13.15021 | 0.01789605 | 0.00906219 | 0.1016292
P5 | 5 | 198 | 13.18762 | 13.17092 | 13.16261 | 13.15876 | 13.16998 | 0.02885596 | 0.01280888 | 0.1032292
P6 | 6 | 147 | 13.06746 | 12.99823 | 13.02634 | 12.99418 | 13.02155 | 0.07327817 | 0.03378124 | 0.1206842
P7 | 7 | 405 | 11.74547 | 11.59881 | 11.74907 | 11.63781 | 11.68279 | 0.1502624 | 0.07615202 | 0.1821991
P8 | 8 | 170 | 13.16409 | 13.12258 | 13.15415 | 13.12846 | 13.14232 | 0.04150972 | 0.01996446 | 0.1076769
identified tubes
specimen |  |  | thermoelectric power
material | serial # | HV | a1 | a2 | b1 | b2 | average | max diff | stdev | error
|  |  | [µV/°C] | [µV/°C] | [µV/°C] | [µV/°C] | [µV/°C] | [µV/°C] | [µV/°C] | [µV/°C]
T1 | 9 | 220 | 12.92521 | 12.93975 | 12.93495 | 12.98821 | 12.94703 | 0.06300433 | 0.0281142 | 0.08978659
T2 | 10 | 428 | 10.78807 | 10.7998 | 10.80674 | 10.8259 | 10.80513 | 0.03783121 | 0.01584856 | 0.0768421
T3 | 11 | 208 | 12.90489 | 12.93561 | 12.89861 | 12.9189 | 12.9145 | 0.03699719 | 0.01642871 | 0.07732794
T4 | 12 | 207 | 12.94257 | 12.93457 | 12.91911 | 12.93451 | 12.93269 | 0.02346464 | 0.009814706 | 0.07270016
T5 | 13 | 198 | 12.27058 | 12.32063 | 12.26874 | 12.33696 | 12.29923 | 0.06821742 | 0.03479399 | 0.09870404
T6 | 14 | 147 | 12.84958 | 12.8994 | 12.83142 | 12.88267 | 12.86577 | 0.06797706 | 0.03086856 | 0.09333526
T7 | 15 | 405 | 10.99376 | 11.0115 | 11.01723 | 11.01859 | 11.01027 | 0.0248282 | 0.01142563 | 0.07363545
T8 | 16 | 170 | 12.96901 | 12.9755 | 12.9507 | 13.00114 | 12.97409 | 0.05044783 | 0.02087228 | 0.0815022
0.01888694

## P1a
Tref | 38 | [°C]
averaged data | [7 empty] | S = a T + b |  |  |  | average lines
average | 13.042155 | 12.992172 | 33.2206255 | 33.610001 | 26.057209 | 13.0171635 | 33.41531325 | yi avg | xi avg | xi*yi avg | xi^2 avg |  | location A | location B | average
stdev | 0.03337436 | 0.02025982 | 0.7248103 | 0.7376394 | 0.6256734 | 0.02464941 | 0.7311682 | 13.0171635 | 33.41531325 | 434.989 | 1117.091 | 20 | 12.61619 | 12.55366 | 12.58493
compensated | 13.19614 | 13.13362 | 38 | 38 | 26.057209 | 13.16488 | 38 | a = | 0.03221956 | b = | 11.94054 | 50 | 13.58278 | 13.52025 | 13.55151
| S_(A) | S_(B) | T_(A) | T_(B) | T_JC | S (yi) | T (xi) | xi*yi | xi^2
| [µV/°C] | [µV/°C] | [°C] | [°C] | [°C] | [µV/°C] | [°C]
1 | 12.94556 | 12.9239 | 30.92707 | 31.23348 | 26.97003 | 12.93473 | 31.080275 | 402.015 | 965.9835
2 | 13.02176 | 12.97218 | 32.60477 | 32.99131 | 26.9456 | 12.99697 | 32.79804 | 426.2751 | 1075.711
3 | 13.05509 | 12.98406 | 33.50217 | 33.89305 | 26.91625 | 13.019575 | 33.69761 | 438.7286 | 1135.529
4 | 13.06804 | 12.98407 | 33.95606 | 34.35781 | 26.89356 | 13.026055 | 34.156935 | 444.9301 | 1166.696
5 | 13.061 | 13.01426 | 34.17401 | 34.58202 | 26.8603 | 13.03763 | 34.378015 | 448.2078 | 1181.848
6 | 13.13216 | 13.00213 | 34.21352 | 34.60187 | 26.71165 | 13.067145 | 34.407695 | 449.6103 | 1183.889
7 | 13.06696 | 13.00592 | 34.00203 | 34.37491 | 26.38999 | 13.03644 | 34.18847 | 445.6959 | 1168.851
8 | 13.05475 | 13.00869 | 33.74521 | 34.12016 | 26.15358 | 13.03172 | 33.932685 | 442.2012 | 1151.427
9 | 13.04204 | 13.00262 | 33.5274 | 33.90626 | 25.97118 | 13.02233 | 33.71683 | 439.0717 | 1136.825
10 | 13.0561 | 12.98927 | 33.3535 | 33.73708 | 25.82983 | 13.022685 | 33.54529 | 436.8497 | 1125.286
11 | 13.03751 | 13.02475 | 33.37755 | 33.79024 | 25.96608 | 13.03113 | 33.583895 | 437.6361 | 1127.878
12 | 13.04568 | 12.99796 | 33.37335 | 33.76985 | 25.89722 | 13.02182 | 33.5716 | 437.1633 | 1127.052
13 | 13.03878 | 12.99813 | 33.25782 | 33.64899 | 25.73699 | 13.018455 | 33.453405 | 435.5116 | 1119.13
14 | 13.03972 | 12.99972 | 33.13604 | 33.5287 | 25.62096 | 13.01972 | 33.33237 | 433.9781 | 1111.047
15 | 13.03631 | 12.99462 | 33.04762 | 33.44275 | 25.53195 | 13.015465 | 33.245185 | 432.7015 | 1105.242
16 | 13.0348 | 12.98947 | 32.95997 | 33.35781 | 25.45317 | 13.012135 | 33.15889 | 431.468 | 1099.512
17 | 13.02738 | 12.99754 | 32.89167 | 33.29078 | 25.38898 | 13.01246 | 33.091225 | 430.5982 | 1095.029
18 | 13.02995 | 12.98878 | 32.83563 | 33.23641 | 25.33494 | 13.009365 | 33.03602 | 429.7776 | 1091.379
19 | 13.02015 | 12.98578 | 32.78481 | 33.18831 | 25.29628 | 13.002965 | 32.98656 | 428.9231 | 1088.113
20 | 13.02936 | 12.97959 | 32.74231 | 33.14823 | 25.27564 | 13.004475 | 32.94527 | 428.4359 | 1085.391

## P1b
Tref | 38 | [°C]
averaged data | [7 empty] | S = a T + b |  |  |  | average lines
average | 13.008837 | 12.9819535 | 32.2356475 | 32.7395355 | 25.440853 | 12.99539525 | 32.4875915 | yi avg | xi avg | xi*yi avg | xi^2 avg |  | location A | location B | average
stdev | 0.01326841 | 0.01107662 | 0.3338347 | 0.360377 | 0.329584 | 0.008351476 | 0.3469796 | 12.99539525 | 32.4875915 | 422.1915 | 1055.558 | 20 | 12.74934 | 12.71177 | 12.73056
compensated | 13.13109 | 13.09352 | 38 | 38 | 25.440853 | 13.1123 | 38 | a = | 0.02120813 | b = | 12.30639 | 50 | 13.38559 | 13.34802 | 13.3668
| S_(A) | S_(B) | T_(A) | T_(B) | T_JC | S (yi) | T (xi) | xi*yi | xi^2
| [µV/°C] | [µV/°C] | [°C] | [°C] | [°C] | [µV/°C] | [°C]
1 | 12.9658 | 13.0023 | 31.294 | 31.74024 | 25.95398 | 12.98405 | 31.51712 | 409.2199 | 993.3289
2 | 13.00274 | 12.96985 | 31.96497 | 32.43301 | 25.71196 | 12.986295 | 32.19899 | 418.1456 | 1036.775
3 | 13.00495 | 12.97559 | 32.22175 | 32.70428 | 25.55476 | 12.99027 | 32.463015 | 421.7033 | 1053.847
4 | 13.01264 | 12.98243 | 32.31094 | 32.80178 | 25.43517 | 12.997535 | 32.55636 | 423.1524 | 1059.917
5 | 13.00963 | 12.98182 | 32.31336 | 32.80437 | 25.35961 | 12.995725 | 32.558865 | 423.1261 | 1060.08
6 | 13.00814 | 12.98055 | 32.30687 | 32.79934 | 25.31446 | 12.994345 | 32.553105 | 423.0063 | 1059.705
7 | 13.02271 | 12.97354 | 32.26771 | 32.75496 | 25.28221 | 12.998125 | 32.511335 | 422.5864 | 1056.987
8 | 13.01163 | 12.98136 | 32.24037 | 32.72845 | 25.25106 | 12.996495 | 32.48441 | 422.1835 | 1055.237
9 | 13.0024 | 12.98412 | 32.20721 | 32.70042 | 25.22555 | 12.99326 | 32.453815 | 421.6809 | 1053.25
10 | 13.0099 | 12.97896 | 32.16875 | 32.66311 | 25.19331 | 12.99443 | 32.41593 | 421.2265 | 1050.793
11 | 13.00873 | 12.98051 | 32.13744 | 32.63215 | 25.1601 | 12.99462 | 32.384795 | 420.8281 | 1048.775
12 | 12.9942 | 12.978 | 32.11252 | 32.60444 | 25.14063 | 12.9861 | 32.35848 | 420.2105 | 1047.071
13 | 13.00768 | 12.97318 | 32.09383 | 32.58857 | 25.12112 | 12.99043 | 32.3412 | 420.1261 | 1045.953
14 | 13.00615 | 12.97803 | 32.0783 | 32.57329 | 25.10155 | 12.99209 | 32.325795 | 419.9796 | 1044.957
15 | 13.00707 | 12.97675 | 32.05824 | 32.55126 | 25.09106 | 12.99191 | 32.30475 | 419.7004 | 1043.597
16 | 13.01519 | 12.95647 | 32.15758 | 32.69801 | 25.31173 | 12.98583 | 32.427795 | 421.1018 | 1051.562
17 | 13.01226 | 12.99249 | 32.39641 | 32.95648 | 25.6365 | 13.002375 | 32.676445 | 424.8714 | 1067.75
18 | 13.01674 | 12.99752 | 32.612 | 33.17258 | 25.82739 | 13.00713 | 32.89229 | 427.8343 | 1081.903
19 | 13.02583 | 12.99852 | 32.79807 | 33.35385 | 25.9956 | 13.012175 | 33.07596 | 430.3902 | 1094.019
20 | 13.03235 | 12.99708 | 32.97263 | 33.53012 | 26.14931 | 13.014715 | 33.251375 | 432.7572 | 1105.654

## P2a
Tref | 38 | [°C]
averaged data | [7 empty] | S = a T + b |  |  |  | average lines
average | 10.65572 | 10.682665 | 32.27688 | 32.58631 | 25.49026 | 10.66919 | 32.4316 | yi avg | xi avg | xi*yi avg | xi^2 avg |  | location A | location B | average
stdev | 0.02175134 | 0.01532893 | 0.5330409 | 0.5568773 | 0.5274352 | 0.01685885 | 0.5447846 | 10.66919 | 32.4316 | 346.0265 | 1052.094 | 20 | 10.32793 | 10.34662 | 10.33728
compensated | 10.80852 | 10.82721 | 38 | 38 | 25.49026 | 10.81786 | 38 | a = | 0.02669911 | b = | 9.803296 | 50 | 11.12891 | 11.1476 | 11.13825
| S_(A) | S_(B) | T_(A) | T_(B) | T_JC | S (yi) | T (xi) | xi*yi | xi^2
| [µV/°C] | [µV/°C] | [°C] | [°C] | [°C] | [µV/°C] | [°C]
1 | 10.62282 | 10.66929 | 31.37343 | 31.68885 | 26.107 | 10.646055 | 31.53114 | 335.6823 | 994.2128
2 | 10.66458 | 10.68419 | 32.23142 | 32.55907 | 26.14749 | 10.674385 | 32.395245 | 345.7993 | 1049.452
3 | 10.67064 | 10.68001 | 32.5593 | 32.85457 | 25.92655 | 10.675325 | 32.706935 | 349.1572 | 1069.744
4 | 10.66873 | 10.67954 | 32.53779 | 32.81088 | 25.63165 | 10.674135 | 32.674335 | 348.7703 | 1067.612
5 | 10.65393 | 10.69086 | 32.42541 | 32.69791 | 25.44895 | 10.672395 | 32.56166 | 347.5109 | 1060.262
6 | 10.65193 | 10.68145 | 32.31247 | 32.58853 | 25.33791 | 10.66669 | 32.4505 | 346.1394 | 1053.035
7 | 10.65426 | 10.67899 | 32.20724 | 32.48385 | 25.24023 | 10.666625 | 32.345545 | 345.0178 | 1046.234
8 | 10.64752 | 10.67976 | 32.11492 | 32.39005 | 25.15695 | 10.66364 | 32.252485 | 343.9289 | 1040.223
9 | 10.6457 | 10.67688 | 32.03525 | 32.31195 | 25.08386 | 10.66129 | 32.1736 | 343.0121 | 1035.141
10 | 10.65136 | 10.68198 | 31.95098 | 32.22971 | 25.02663 | 10.66667 | 32.090345 | 342.2971 | 1029.79
11 | 10.64354 | 10.67803 | 31.89579 | 32.17493 | 24.9768 | 10.660785 | 32.03536 | 341.5221 | 1026.264
12 | 10.63821 | 10.67564 | 31.82358 | 32.10174 | 24.91978 | 10.656925 | 31.96266 | 340.6237 | 1021.612
13 | 10.64151 | 10.67966 | 31.77848 | 32.05792 | 24.88695 | 10.660585 | 31.9182 | 340.2667 | 1018.771
14 | 10.63881 | 10.68109 | 31.73961 | 32.02048 | 24.85453 | 10.65995 | 31.880045 | 339.8397 | 1016.337
15 | 10.63922 | 10.67717 | 31.70627 | 31.98721 | 24.827 | 10.658195 | 31.84674 | 339.4288 | 1014.215
16 | 10.64152 | 10.67818 | 31.67613 | 31.9598 | 24.80701 | 10.65985 | 31.817965 | 339.1747 | 1012.383
17 | 10.59504 | 10.64178 | 31.70089 | 31.99691 | 24.87618 | 10.61841 | 31.8489 | 338.1847 | 1014.352
18 | 10.65126 | 10.67502 | 31.96735 | 32.3169 | 25.26872 | 10.66314 | 32.142125 | 342.736 | 1033.116
19 | 10.67322 | 10.66012 | 32.28627 | 32.64573 | 25.58412 | 10.66667 | 32.466 | 346.3041 | 1054.041156
20 | 10.66352 | 10.70207 | 32.54871 | 32.90731 | 25.81876 | 10.682795 | 32.72801 | 349.6266 | 1071.123
21 | 10.66997 | 10.71171 | 32.74328 | 33.09727 | 25.98481 | 10.69084 | 32.920275 | 351.9454 | 1083.745
22 | 10.67303 | 10.70783 | 32.90214 | 33.26219 | 26.09007 | 10.69043 | 33.082165 | 353.6626 | 1094.43
23 | 10.67887 | 10.70628 | 33.02427 | 33.38588 | 26.13712 | 10.692575 | 33.205075 | 355.0478 | 1102.577
24 | 10.68479 | 10.67676 | 33.14299 | 33.49553 | 26.17354 | 10.680775 | 33.31926 | 355.8755 | 1110.173
25 | 10.68907 | 10.70964 | 33.22606 | 33.58258 | 26.20089 | 10.699355 | 33.40432 | 357.4047 | 1115.849
26 | 10.69556 | 10.68536 | 33.28891 | 33.63631 | 26.23315 | 10.69046 | 33.46261 | 357.7307 | 1119.746

## P2b
Tref | 38 | [°C]
averaged data | [7 empty] | S = a T + b |  |  |  | average lines
average | 10.66711 | 10.67872 | 32.14051 | 32.53962 | 25.519235 | 10.67292 | 32.34007 | yi avg | xi avg | xi*yi avg | xi^2 avg |  | location A | location B | average
stdev | 0.01026716 | 0.0120637 | 0.303584 | 0.3265144 | 0.4353618 | 0.009502452 | 0.3143131 | 10.67292 | 32.34007 | 345.1653 | 1045.974 | 20 | 10.34062 | 10.3415 | 10.34106
compensated | 10.82469 | 10.82556 | 38 | 38 | 25.519235 | 10.82513 | 38 | a = | 0.02689248 | b = | 9.803211 | 50 | 11.1474 | 11.14827 | 11.14784
| S_(A) | S_(B) | T_(A) | T_(B) | T_JC | S (yi) | T (xi) | xi*yi | xi^2
| [µV/°C] | [µV/°C] | [°C] | [°C] | [°C] | [µV/°C] | [°C]
1 | 10.64293 | 10.68112 | 31.64687 | 32.08344 | 26.51412 | 10.662025 | 31.865155 | 339.7471 | 1015.388
2 | 10.66362 | 10.70759 | 32.36965 | 32.77125 | 26.33793 | 10.685605 | 32.57045 | 348.035 | 1060.834
3 | 10.67316 | 10.69147 | 32.55372 | 32.94091 | 26.0161 | 10.682315 | 32.747315 | 349.8171 | 1072.387
4 | 10.67189 | 10.67993 | 32.52751 | 32.9047 | 25.77774 | 10.67591 | 32.716105 | 349.2742 | 1070.344
5 | 10.67705 | 10.68821 | 32.42807 | 32.80814 | 25.62199 | 10.68263 | 32.618105 | 348.4471 | 1063.941
6 | 10.66687 | 10.67958 | 32.32804 | 32.70751 | 25.50637 | 10.673225 | 32.517775 | 347.0695 | 1057.406
7 | 10.66891 | 10.68306 | 32.23805 | 32.61591 | 25.43041 | 10.675985 | 32.42698 | 346.19 | 1051.509
8 | 10.65908 | 10.667 | 32.18332 | 32.55591 | 25.38736 | 10.66304 | 32.369615 | 345.1585 | 1047.792
9 | 10.66836 | 10.67421 | 32.13606 | 32.49971 | 25.34676 | 10.671285 | 32.317885 | 344.8734 | 1044.446
10 | 10.66474 | 10.66978 | 32.07063 | 32.43313 | 25.29434 | 10.66726 | 32.25188 | 344.0392 | 1040.184
11 | 10.66123 | 10.67597 | 32.01117 | 32.37345 | 25.24474 | 10.6686 | 32.19231 | 343.4469 | 1036.345
12 | 10.66726 | 10.67383 | 31.96408 | 32.32658 | 25.19872 | 10.670545 | 32.14533 | 343.0082 | 1033.322
13 | 10.66874 | 10.66686 | 31.92264 | 32.28593 | 25.1593 | 10.6678 | 32.104285 | 342.4821 | 1030.685
14 | 10.66534 | 10.67064 | 31.89015 | 32.25716 | 25.11581 | 10.66799 | 32.073655 | 342.1614 | 1028.719
15 | 10.65683 | 10.66924 | 31.84327 | 32.21166 | 25.0766 | 10.663035 | 32.027465 | 341.51 | 1025.759
16 | 10.66155 | 10.66944 | 31.80886 | 32.18344 | 25.04138 | 10.665495 | 31.99615 | 341.2548 | 1023.754
17 | 10.65408 | 10.6712 | 31.78303 | 32.16074 | 25.03814 | 10.66264 | 31.971885 | 340.9047 | 1022.201
18 | 10.65608 | 10.65888 | 31.7746 | 32.16654 | 25.08178 | 10.65748 | 31.97057 | 340.7257 | 1022.117
19 | 10.68348 | 10.67164 | 32.01081 | 32.48204 | 25.43512 | 10.67756 | 32.246425 | 344.3131 | 1039.832
20 | 10.68221 | 10.68757 | 32.31585 | 32.80991 | 25.75734 | 10.68489 | 32.56288 | 347.9308 | 1060.341
21 | 10.68272 | 10.69383 | 32.55541 | 33.05865 | 25.96419 | 10.688275 | 32.80703 | 350.6506 | 1076.301
22 | 10.68036 | 10.70075 | 32.72948 | 33.23489 | 26.07693 | 10.690555 | 32.982185 | 352.5979 | 1087.825

## P3a
Tref | 38 | [°C]
averaged data | [7 empty] | S = a T + b |  |  |  | average lines
average | 13.005699 | 12.994541 | 32.9246815 | 33.1895 | 25.373747 | 13.00012 | 33.05709075 | yi avg | xi avg | xi*yi avg | xi^2 avg |  | location A | location B | average
stdev | 0.02092982 | 0.01752474 | 0.4117742 | 0.4376826 | 0.3645611 | 0.009215242 | 0.4246141 | 13.00012 | 33.05709075 | 429.7496 | 1092.943 | 20 | 12.74674 | 12.73028 | 12.73851
compensated | 13.10739 | 13.09092 | 38 | 38 | 25.373747 | 13.09916 | 38 | a = | 0.02003606 | b = | 12.33779 | 50 | 13.34782 | 13.33136 | 13.33959
| S_(A) | S_(B) | T_(A) | T_(B) | T_JC | S (yi) | T (xi) | xi*yi | xi^2
| [µV/°C] | [µV/°C] | [°C] | [°C] | [°C] | [µV/°C] | [°C]
1 | 12.98729 | 12.95774 | 31.91589 | 32.13924 | 25.9172 | 12.972515 | 32.027565 | 415.4781 | 1025.765
2 | 13.00467 | 12.98372 | 32.6524 | 32.89262 | 25.73403 | 12.994195 | 32.77251 | 425.8524 | 1074.037
3 | 13.00537 | 12.99123 | 32.95756 | 33.20018 | 25.59365 | 12.9983 | 33.07887 | 429.9691 | 1094.212
4 | 13.014 | 13.00051 | 33.06534 | 33.31156 | 25.47543 | 13.007255 | 33.18845 | 431.6906 | 1101.473
5 | 13.01241 | 12.99341 | 33.05613 | 33.30191 | 25.37701 | 13.00291 | 33.17902 | 431.4238 | 1100.847
6 | 13.01536 | 12.99442 | 33.02806 | 33.27511 | 25.30393 | 13.00489 | 33.151585 | 431.1327 | 1099.028
7 | 13.01282 | 12.99319 | 32.97553 | 33.22515 | 25.23956 | 13.003005 | 33.10034 | 430.4039 | 1095.633
8 | 13.00534 | 12.99662 | 32.89045 | 33.13597 | 25.16062 | 13.00098 | 33.01321 | 429.2041 | 1089.872
9 | 13.00587 | 12.99373 | 32.8327 | 33.08197 | 25.10386 | 12.9998 | 32.957335 | 428.4388 | 1086.186
10 | 13.00314 | 12.99752 | 32.76486 | 33.01152 | 25.03057 | 13.00033 | 32.88819 | 427.5573 | 1081.633
11 | 12.98868 | 13.0038 | 32.70208 | 32.95034 | 24.99375 | 12.99624 | 32.82621 | 426.6173 | 1077.56
12 | 12.99561 | 12.99442 | 32.66384 | 32.91208 | 24.95432 | 12.995015 | 32.78796 | 426.08 | 1075.05
13 | 12.99099 | 12.9986 | 32.60891 | 32.85654 | 24.91635 | 12.994795 | 32.732725 | 425.3551 | 1071.431
14 | 12.99963 | 12.99541 | 32.56872 | 32.8184 | 24.87994 | 12.99752 | 32.69356 | 424.9352 | 1068.869
15 | 12.93875 | 13.04532 | 32.67974 | 32.96281 | 25.06971 | 12.992035 | 32.821275 | 426.4152 | 1077.236
16 | 13.01994 | 12.98842 | 32.99304 | 33.29815 | 25.40761 | 13.00418 | 33.145595 | 431.0313 | 1098.63
17 | 13.04008 | 12.95693 | 33.25698 | 33.57076 | 25.62055 | 12.998505 | 33.41387 | 434.3304 | 1116.487
18 | 13.01921 | 13.00083 | 33.4733 | 33.78809 | 25.77859 | 13.01002 | 33.630695 | 437.536 | 1131.024
19 | 13.02103 | 13.00202 | 33.63964 | 33.96647 | 25.9076 | 13.011525 | 33.803055 | 439.8293 | 1142.647
20 | 13.03379 | 13.00298 | 33.76846 | 34.09113 | 26.01066 | 13.018385 | 33.929795 | 441.7111 | 1151.231

## P3b
Tref | 38 | [°C]
averaged data | [7 empty] | S = a T + b |  |  |  | average lines
average | 13.009377 | 13.0025145 | 32.7822475 | 32.9652025 | 25.3235245 | 13.00594575 | 32.873725 | yi avg | xi avg | xi*yi avg | xi^2 avg |  | location A | location B | average
stdev | 0.01359653 | 0.007033918 | 0.2518312 | 0.2379419 | 0.3514717 | 0.00670972 | 0.2448588 | 13.00594575 | 32.873725 | 427.5553 | 1080.739 | 20 | 12.68322 | 12.67169 | 12.67746
compensated | 13.14251 | 13.13098 | 38 | 38 | 25.3235245 | 13.13675 | 38 | a = | 0.02551617 | b = | 12.16713 | 50 | 13.44871 | 13.43718 | 13.44294
| S_(A) | S_(B) | T_(A) | T_(B) | T_JC | S (yi) | T (xi) | xi*yi | xi^2
| [µV/°C] | [µV/°C] | [°C] | [°C] | [°C] | [µV/°C] | [°C]
1 | 12.98117 | 12.99208 | 31.98051 | 32.22361 | 26.30012 | 12.986625 | 32.10206 | 416.8974 | 1030.542
2 | 13.01674 | 13.00815 | 32.87535 | 33.05908 | 26.08225 | 13.012445 | 32.967215 | 428.9841 | 1086.837
3 | 13.02129 | 13.00877 | 33.14046 | 33.3106 | 25.78291 | 13.01503 | 33.22553 | 432.4313 | 1103.936
4 | 13.02377 | 13.00527 | 33.15777 | 33.32486 | 25.57254 | 13.01452 | 33.241315 | 432.6198 | 1104.985
5 | 13.03171 | 12.9991 | 33.08973 | 33.25894 | 25.43298 | 13.015405 | 33.174335 | 431.7774 | 1100.537
6 | 13.02864 | 12.99532 | 33.01987 | 33.19627 | 25.33735 | 13.01198 | 33.10807 | 430.8015 | 1096.144
7 | 13.00709 | 13.01157 | 32.94375 | 33.11875 | 25.27321 | 13.00933 | 33.03125 | 429.7144 | 1091.063
8 | 12.99697 | 13.01509 | 32.87959 | 33.05716 | 25.23918 | 13.00603 | 32.968375 | 428.7877 | 1086.914
9 | 13.00549 | 13.00213 | 32.84174 | 33.02193 | 25.20447 | 13.00381 | 32.931835 | 428.2393 | 1084.506
10 | 13.01453 | 13.00209 | 32.79684 | 32.97841 | 25.17312 | 13.00831 | 32.887625 | 427.8124 | 1081.596
11 | 12.99581 | 13.00756 | 32.758 | 32.93414 | 25.1398 | 13.001685 | 32.84607 | 427.0543 | 1078.864
12 | 13.01129 | 12.99596 | 32.72149 | 32.89957 | 25.10193 | 13.003625 | 32.81053 | 426.6558 | 1076.531
13 | 13.00959 | 12.99761 | 32.71527 | 32.90021 | 25.09332 | 13.0036 | 32.80774 | 426.6187 | 1076.348
14 | 13.00129 | 13.00442 | 32.70213 | 32.88571 | 25.07537 | 13.002855 | 32.79392 | 426.4146 | 1075.441
15 | 13.01138 | 13.00002 | 32.68512 | 32.87218 | 25.06828 | 13.0057 | 32.77865 | 426.3093 | 1074.44
16 | 13.01146 | 12.99089 | 32.66523 | 32.85112 | 25.06281 | 13.001175 | 32.758175 | 425.8948 | 1073.098
17 | 12.99087 | 13.00948 | 32.65686 | 32.8376 | 25.0802 | 13.000175 | 32.74723 | 425.7197 | 1072.381
18 | 12.99428 | 13.01004 | 32.63433 | 32.81019 | 25.09566 | 13.00216 | 32.72226 | 425.4601 | 1070.746
19 | 13.005 | 13.00253 | 32.66711 | 32.85448 | 25.14816 | 13.003765 | 32.760795 | 426.0137 | 1073.27
20 | 13.02917 | 12.99221 | 32.7138 | 32.90924 | 25.20683 | 13.01069 | 32.81152 | 426.9005 | 1076.596

## P4a
Tref | 38 | [°C]
averaged data | [7 empty] | S = a T + b |  |  |  | average lines
average | 13.002925 | 12.99869 | 32.61046 | 33.01352 | 25.4881 | 13.00081 | 32.81199 | yi avg | xi avg | xi*yi avg | xi^2 avg |  | location A | location B | average
stdev | 0.02375419 | 0.02006635 | 0.6660661 | 0.6974824 | 0.461741 | 0.02106054 | 0.6815634 | 13.00081 | 32.81199 | 426.5954 | 1077.075 | 20 | 12.63688 | 12.62094 | 12.62891
compensated | 13.15937 | 13.14344 | 38 | 38 | 25.4881 | 13.1514 | 38 | a = | 0.02902748 | b = | 12.04836 | 50 | 13.5077 | 13.49177 | 13.49973
| S_(A) | S_(B) | T_(A) | T_(B) | T_JC | S (yi) | T (xi) | xi*yi | xi^2
| [µV/°C] | [µV/°C] | [°C] | [°C] | [°C] | [µV/°C] | [°C]
1 | 12.94353 | 12.95593 | 30.95131 | 31.29474 | 25.49642 | 12.94973 | 31.123025 | 403.0348 | 968.6427
2 | 12.98335 | 12.97428 | 31.62859 | 31.99751 | 25.31939 | 12.978815 | 31.81305 | 412.8957 | 1012.07
3 | 12.98189 | 12.97992 | 31.92191 | 32.3008 | 25.19245 | 12.980905 | 32.111355 | 416.8344 | 1031.139
4 | 12.99058 | 12.99381 | 32.01349 | 32.38819 | 25.1009 | 12.992195 | 32.20084 | 418.3596 | 1036.894
5 | 12.97878 | 12.9915 | 31.99335 | 32.36456 | 24.97129 | 12.98514 | 32.178955 | 417.8482 | 1035.485
6 | 12.98454 | 12.98713 | 32.00786 | 32.38309 | 24.92821 | 12.985835 | 32.195475 | 418.0851 | 1036.549
7 | 12.96452 | 12.95757 | 32.09357 | 32.49361 | 25.05482 | 12.961045 | 32.29359 | 418.5587 | 1042.876
8 | 12.98283 | 13.01698 | 32.39055 | 32.85343 | 25.41116 | 12.999905 | 32.62199 | 424.0828 | 1064.194
9 | 13.01351 | 12.9973 | 32.73687 | 33.21713 | 25.70513 | 13.005405 | 32.977 | 428.8792 | 1087.482529
10 | 13.02443 | 13.01417 | 33.01193 | 33.48478 | 25.91168 | 13.0193 | 33.248355 | 432.8703 | 1105.453
11 | 13.00824 | 13.02055 | 33.19787 | 33.67044 | 26.04574 | 13.014395 | 33.434155 | 435.1253 | 1117.843
12 | 13.03109 | 13.0186 | 33.34164 | 33.80291 | 26.11407 | 13.024845 | 33.572275 | 437.2737 | 1127.098
13 | 13.02782 | 13.03015 | 33.43165 | 33.89106 | 26.15285 | 13.028985 | 33.661355 | 438.5733 | 1133.087
14 | 13.02681 | 13.00506 | 33.4829 | 33.94733 | 26.18351 | 13.015935 | 33.715115 | 438.8337 | 1136.709
15 | 13.03116 | 13.03069 | 33.52443 | 33.98583 | 26.20811 | 13.030925 | 33.75513 | 439.8606 | 1139.409
16 | 13.02614 | 13.02689 | 33.55927 | 34.02032 | 26.21553 | 13.026515 | 33.789795 | 440.1633 | 1141.75
17 | 13.05746 | 13.0319 | 33.53493 | 33.95701 | 26.12172 | 13.04468 | 33.74597 | 440.2054 | 1138.79
18 | 13.0228 | 13.00557 | 33.29991 | 33.6704 | 25.76722 | 13.014185 | 33.485155 | 435.782 | 1121.256
19 | 13.01418 | 12.99987 | 33.04297 | 33.40686 | 25.54463 | 13.007025 | 33.224915 | 432.1573 | 1103.895
20 | 13.00976 | 13.00131 | 32.81947 | 33.18458 | 25.40686 | 13.005535 | 33.002025 | 429.209 | 1089.134
21 | 12.999 | 12.99945 | 32.66795 | 33.03838 | 25.32813 | 12.999225 | 32.853165 | 427.0657 | 1079.33
22 | 12.99193 | 12.9949 | 32.55313 | 32.91947 | 25.25374 | 12.993415 | 32.7363 | 425.3563 | 1071.665
23 | 13.00897 | 12.98734 | 32.45253 | 32.82145 | 25.16767 | 12.998155 | 32.63699 | 424.2207 | 1065.173
24 | 12.99868 | 12.99031 | 32.39331 | 32.76531 | 25.09356 | 12.994495 | 32.57931 | 423.3517 | 1061.411
25 | 12.99882 | 12.9925 | 32.34314 | 32.71137 | 25.04835 | 12.99566 | 32.527255 | 422.7131 | 1058.022
26 | 12.99359 | 12.98969 | 32.28222 | 32.65024 | 25.00332 | 12.99164 | 32.46623 | 421.7896 | 1054.056
27 | 12.99452 | 12.98115 | 32.23215 | 32.60162 | 24.97321 | 12.987835 | 32.416885 | 421.0252 | 1050.854
28 | 12.99297 | 12.9889 | 32.18394 | 32.55622 | 24.94724 | 12.990935 | 32.37008 | 420.5176 | 1047.822

## P4b
Tref | 38 | [°C]
averaged data | [7 empty] | S = a T + b |  |  |  | average lines
average | 13.002429 | 12.997864 | 32.7407345 | 33.099664 | 25.672883 | 13.0001465 | 32.92019925 | yi avg | xi avg | xi*yi avg | xi^2 avg |  | location A | location B | average
stdev | 0.0183343 | 0.01783145 | 0.4282842 | 0.4687712 | 0.3929028 | 0.01400141 | 0.4481433 | 13.0001465 | 32.92019925 | 427.973 | 1083.93 | 20 | 12.62905 | 12.61396 | 12.62151
compensated | 13.15656 | 13.14147 | 38 | 38 | 25.672883 | 13.14902 | 38 | a = | 0.02930611 | b = | 12.03538 | 50 | 13.50823 | 13.49315 | 13.50069
| S_(A) | S_(B) | T_(A) | T_(B) | T_JC | S (yi) | T (xi) | xi*yi | xi^2
| [µV/°C] | [µV/°C] | [°C] | [°C] | [°C] | [µV/°C] | [°C]
1 | 12.95135 | 12.99245 | 31.70349 | 32.00668 | 26.15166 | 12.9719 | 31.855085 | 413.221 | 1014.746
2 | 13.00578 | 12.97116 | 32.36818 | 32.68718 | 25.85729 | 12.98847 | 32.52768 | 422.4848 | 1058.05
3 | 13.0168 | 12.98451 | 32.69587 | 33.07584 | 25.83441 | 13.000655 | 32.885855 | 427.5377 | 1081.479
4 | 12.98893 | 13.03908 | 32.96656 | 33.34861 | 25.93684 | 13.014005 | 33.157585 | 431.513 | 1099.425
5 | 13.0144 | 12.9729 | 32.98562 | 33.31664 | 25.72164 | 12.99365 | 33.15113 | 430.7542 | 1098.997
6 | 12.99723 | 13.00466 | 32.88614 | 33.19984 | 25.57576 | 13.000945 | 33.04299 | 429.5901 | 1091.839
7 | 13.01025 | 12.99144 | 32.77811 | 33.08691 | 25.48304 | 13.000845 | 32.93251 | 428.1505 | 1084.55
8 | 13.00431 | 12.98642 | 32.69783 | 33.01505 | 25.4165 | 12.995365 | 32.85644 | 426.9814 | 1079.546
9 | 12.99564 | 12.99151 | 32.61962 | 32.93257 | 25.3516 | 12.993575 | 32.776095 | 425.8786 | 1074.272
10 | 12.99936 | 12.98012 | 32.55293 | 32.86887 | 25.29647 | 12.98974 | 32.7109 | 424.9061 | 1070.003
11 | 12.99363 | 12.99431 | 32.50324 | 32.8261 | 25.25298 | 12.99397 | 32.66467 | 424.4437 | 1066.981
12 | 12.99295 | 12.98044 | 32.47059 | 32.79681 | 25.2216 | 12.986695 | 32.6337 | 423.8039 | 1064.958
13 | 12.98365 | 13.00348 | 32.41852 | 32.73835 | 25.183 | 12.993565 | 32.578435 | 423.31 | 1061.354
14 | 12.98958 | 12.99506 | 32.38932 | 32.70831 | 25.16601 | 12.99232 | 32.548815 | 422.8846 | 1059.425
15 | 13.00176 | 12.99872 | 32.50881 | 32.91855 | 25.39829 | 13.00024 | 32.71368 | 425.2857 | 1070.185
16 | 12.99961 | 12.99567 | 32.81036 | 33.25345 | 25.74643 | 12.99764 | 33.031905 | 429.3368 | 1091.107
17 | 13.01792 | 13.01843 | 33.11441 | 33.54986 | 26.01249 | 13.018175 | 33.332135 | 433.9236 | 1111.031
18 | 13.02091 | 13.01434 | 33.32833 | 33.75899 | 26.17277 | 13.017625 | 33.54366 | 436.6588 | 1125.177
19 | 13.03629 | 13.0153 | 33.46172 | 33.90727 | 26.29426 | 13.025795 | 33.684495 | 438.7673 | 1134.645
20 | 13.02823 | 13.02728 | 33.55504 | 33.9974 | 26.38462 | 13.027755 | 33.77622 | 440.0283 | 1140.833

## P5a
Tref | 38 | [°C]
averaged data | [7 empty] | S = a T + b |  |  |  | average lines
average | 12.9663 | 12.96366 | 31.56726 | 31.97585 | 25.58821 | 12.96498 | 31.77155 | yi avg | xi avg | xi*yi avg | xi^2 avg |  | location A | location B | average
stdev | 0.02098454 | 0.01687537 | 0.4159744 | 0.4580593 | 0.3954749 | 0.01708015 | 0.436531 | 12.96498 | 31.77155 | 411.9238 | 1009.615 | 20 | 12.56832 | 12.55163 | 12.55997
compensated | 13.18762 | 13.17092 | 38 | 38 | 25.58821 | 13.17927 | 38 | a = | 0.0344054 | b = | 11.87187 | 50 | 13.60048 | 13.58379 | 13.59214
| S_(A) | S_(B) | T_(A) | T_(B) | T_JC | S (yi) | T (xi) | xi*yi | xi^2
| [µV/°C] | [µV/°C] | [°C] | [°C] | [°C] | [µV/°C] | [°C]
1 | 12.88931 | 12.9249 | 30.73 | 31.07041 | 25.74233 | 12.907105 | 30.900205 | 398.8322 | 954.8227
2 | 12.95668 | 12.94238 | 31.18175 | 31.55022 | 25.56948 | 12.94953 | 31.365985 | 406.1748 | 983.825
3 | 12.96565 | 12.95668 | 31.3546 | 31.73359 | 25.4479 | 12.961165 | 31.544095 | 408.8482 | 995.0299
4 | 12.9704 | 12.95883 | 31.3928 | 31.76636 | 25.35615 | 12.964615 | 31.57958 | 409.4171 | 997.2699
5 | 12.96676 | 12.94195 | 31.37276 | 31.7436 | 25.28073 | 12.954355 | 31.55818 | 408.8159 | 995.9187
6 | 12.95619 | 12.95611 | 31.29974 | 31.66567 | 25.2364 | 12.95615 | 31.482705 | 407.8946 | 991.1607
7 | 12.9489 | 12.94908 | 31.26661 | 31.65644 | 25.20418 | 12.94899 | 31.461525 | 407.395 | 989.8276
8 | 12.95831 | 12.95663 | 31.38886 | 31.86193 | 25.44819 | 12.95747 | 31.625395 | 409.7851 | 1000.166
9 | 12.96962 | 12.97337 | 31.61872 | 32.11308 | 25.72827 | 12.971495 | 31.8659 | 413.3484 | 1015.436
10 | 12.97666 | 12.97522 | 31.84019 | 32.34338 | 25.93336 | 12.97594 | 32.091785 | 416.4211 | 1029.883
11 | 12.98625 | 12.98256 | 32.00981 | 32.51297 | 26.06972 | 12.984405 | 32.26139 | 418.895 | 1040.797
12 | 12.99234 | 12.97901 | 32.11452 | 32.61288 | 26.15996 | 12.985675 | 32.3637 | 420.2645 | 1047.409
13 | 12.97986 | 12.98842 | 32.20326 | 32.6931 | 26.21669 | 12.98414 | 32.44818 | 421.3117 | 1052.884
14 | 12.98481 | 12.9796 | 32.24856 | 32.74593 | 26.26383 | 12.982205 | 32.497245 | 421.8859 | 1056.071
15 | 12.98728 | 12.98789 | 32.29562 | 32.79364 | 26.30348 | 12.987585 | 32.54463 | 422.6761 | 1059.153
16 | 12.98142 | 12.99217 | 32.26515 | 32.68864 | 26.18736 | 12.986795 | 32.476895 | 421.7708 | 1054.749
17 | 12.97893 | 12.96459 | 32.03724 | 32.40557 | 25.87091 | 12.97176 | 32.221405 | 417.9683 | 1038.219
18 | 12.98533 | 12.95887 | 31.82688 | 32.18832 | 25.67808 | 12.9721 | 32.0076 | 415.2058 | 1024.486
19 | 12.98337 | 12.94961 | 31.64934 | 32.00525 | 25.54523 | 12.96649 | 31.827295 | 412.6883 | 1012.977
20 | 12.97877 | 12.95443 | 31.52673 | 31.88915 | 25.44088 | 12.9666 | 31.70794 | 411.1442 | 1005.393
21 | 12.97174 | 12.96312 | 31.43245 | 31.79311 | 25.35553 | 12.96743 | 31.61278 | 409.9365 | 999.3679
22 | 12.9651 | 12.96481 | 31.34208 | 31.70994 | 25.28509 | 12.964955 | 31.52601 | 408.7333 | 993.8893
23 | 12.98109 | 12.96368 | 31.36211 | 31.80671 | 25.38238 | 12.972385 | 31.58441 | 409.7251 | 997.575
24 | 12.95637 | 12.98578 | 31.37323 | 31.75128 | 25.33794 | 12.971075 | 31.562255 | 409.3964 | 996.1759
25 | 12.95263 | 12.96038 | 31.31195 | 31.68347 | 25.22685 | 12.956505 | 31.49771 | 408.1002 | 992.1057
26 | 12.94673 | 12.96433 | 31.22833 | 31.59817 | 25.1356 | 12.95553 | 31.41325 | 406.9753 | 986.7923
27 | 12.9452 | 12.97393 | 31.14754 | 31.51295 | 25.06899 | 12.959565 | 31.330245 | 406.0263 | 981.5843
28 | 12.94058 | 12.93417 | 31.06245 | 31.42802 | 24.99438 | 12.937375 | 31.245235 | 404.2313 | 976.2647

## P5b
Tref | 38 | [°C]
averaged data | [7 empty] | S = a T + b |  |  |  | average lines
average | 12.9939335 | 13.000459 | 32.290489 | 32.641514 | 25.4973845 | 12.99719625 | 32.4660015 | yi avg | xi avg | xi*yi avg | xi^2 avg |  | location A | location B | average
stdev | 0.0149283 | 0.0134018 | 0.3721792 | 0.4024283 | 0.4003197 | 0.01236886 | 0.3870652 | 12.99719625 | 32.4660015 | 421.9712 | 1054.184 | 20 | 12.63084 | 12.627 | 12.62892
compensated | 13.16261 | 13.15876 | 38 | 38 | 25.4973845 | 13.16068 | 38 | a = | 0.02954225 | b = | 12.03808 | 50 | 13.51711 | 13.51327 | 13.51519
| S_(A) | S_(B) | T_(A) | T_(B) | T_JC | S (yi) | T (xi) | xi*yi | xi^2
| [µV/°C] | [µV/°C] | [°C] | [°C] | [°C] | [µV/°C] | [°C]
1 | 12.9913 | 12.97143 | 31.70558 | 31.99593 | 26.15748 | 12.981365 | 31.850755 | 413.4663 | 1014.471
2 | 12.99457 | 12.98417 | 32.2065 | 32.51314 | 25.85604 | 12.98937 | 32.35982 | 420.3337 | 1047.158
3 | 12.99521 | 12.99307 | 32.37243 | 32.69147 | 25.66324 | 12.99414 | 32.53195 | 422.7247 | 1058.328
4 | 12.99019 | 13.00063 | 32.39142 | 32.71747 | 25.53905 | 12.99541 | 32.554445 | 423.0584 | 1059.792
5 | 12.98979 | 13.00425 | 32.35155 | 32.67955 | 25.44882 | 12.99702 | 32.51555 | 422.6053 | 1057.261
6 | 12.98691 | 13.00566 | 32.29745 | 32.62819 | 25.37981 | 12.996285 | 32.46282 | 421.8961 | 1053.835
7 | 12.98347 | 13.00164 | 32.24137 | 32.57486 | 25.31089 | 12.992555 | 32.408115 | 421.0642 | 1050.286
8 | 12.98776 | 12.99723 | 32.18565 | 32.52071 | 25.24689 | 12.992495 | 32.35318 | 420.3485 | 1046.728
9 | 12.99774 | 12.99624 | 32.1364 | 32.46854 | 25.17993 | 12.99699 | 32.30247 | 419.8349 | 1043.45
10 | 12.97625 | 13.00108 | 32.07759 | 32.4097 | 25.13349 | 12.988665 | 32.243645 | 418.8019 | 1039.653
11 | 12.98654 | 13.00128 | 32.02201 | 32.35455 | 25.09244 | 12.99391 | 32.18828 | 418.2516 | 1036.085
12 | 12.98247 | 12.99669 | 31.97952 | 32.31132 | 25.05026 | 12.98958 | 32.14542 | 417.5555 | 1033.328
13 | 12.97239 | 13.00289 | 31.93901 | 32.27332 | 25.02562 | 12.98764 | 32.106165 | 416.9833 | 1030.806
14 | 12.98344 | 12.99508 | 31.90041 | 32.23501 | 24.99908 | 12.98926 | 32.06771 | 416.5358 | 1028.338
15 | 12.98005 | 12.98789 | 32.03325 | 32.42295 | 25.21486 | 12.98397 | 32.2281 | 418.4487 | 1038.65
16 | 13.00494 | 13.00772 | 32.34187 | 32.75572 | 25.56268 | 13.00633 | 32.548795 | 423.3404 | 1059.424
17 | 13.01943 | 12.99689 | 32.62311 | 33.0415 | 25.80827 | 13.00816 | 32.832305 | 427.0879 | 1077.96
18 | 13.01067 | 13.0054 | 32.85759 | 33.27255 | 25.97705 | 13.008035 | 33.06507 | 430.1116 | 1093.299
19 | 13.02375 | 13.03831 | 33.01169 | 33.42072 | 26.10285 | 13.03103 | 33.216205 | 432.8414 | 1103.316
20 | 13.0218 | 13.02163 | 33.13538 | 33.54308 | 26.19894 | 13.021715 | 33.33923 | 434.134 | 1111.504

## P6a
Tref | 38 | [°C]
averaged data | [7 empty] | S = a T + b |  |  |  | average lines
average | 12.83533875 | 12.8026 | 31.87010625 | 32.8338 | 24.99053 | 12.81897 | 32.35195 | yi avg | xi avg | xi*yi avg | xi^2 avg |  | location A | location B | average
stdev | 0.01419803 | 0.01169947 | 0.23916 | 0.2281088 | 0.3740458 | 0.01062638 | 0.2329995 | 12.81897 | 32.35195 | 414.7207 | 1046.7 | 20 | 12.38586 | 12.31663 | 12.35124
compensated | 13.06746 | 12.99823 | 38 | 38 | 24.99053 | 13.03284 | 38 | a = | 0.03786671 | b = | 11.59391 | 50 | 13.52186 | 13.45263 | 13.48724
| S_(A) | S_(B) | T_(A) | T_(B) | T_JC | S (yi) | T (xi) | xi*yi | xi^2
| [µV/°C] | [µV/°C] | [°C] | [°C] | [°C] | [µV/°C] | [°C]
1 | 12.86037 | 12.82065 | 31.948 | 32.92149 | 25.87302 | 12.84051 | 32.434745 | 416.4787 | 1052.013
2 | 12.85439 | 12.8137 | 32.25002 | 33.18416 | 25.61193 | 12.834045 | 32.71709 | 419.8926 | 1070.408
3 | 12.84574 | 12.81455 | 32.26655 | 33.20739 | 25.41791 | 12.830145 | 32.73697 | 420.0201 | 1071.709
4 | 12.84763 | 12.81579 | 32.20589 | 33.15252 | 25.24504 | 12.83171 | 32.679205 | 419.3301 | 1067.93
5 | 12.84134 | 12.80855 | 32.11583 | 33.06326 | 25.10684 | 12.824945 | 32.589545 | 417.9591 | 1062.078
6 | 12.83618 | 12.80457 | 32.0123 | 32.95931 | 24.99434 | 12.820375 | 32.485805 | 416.4802 | 1055.328
7 | 12.83169 | 12.80412 | 31.9226 | 32.8721 | 24.91255 | 12.817905 | 32.39735 | 415.2662 | 1049.588
8 | 12.84005 | 12.79114 | 31.83472 | 32.78307 | 24.83697 | 12.815595 | 32.308895 | 414.0577 | 1043.865
9 | 12.83061 | 12.78968 | 31.77158 | 32.7242 | 24.78329 | 12.810145 | 32.24789 | 413.1001 | 1039.926
10 | 12.8136 | 12.80463 | 31.70997 | 32.66158 | 24.73688 | 12.809115 | 32.185775 | 412.2713 | 1035.924
11 | 12.83281 | 12.78798 | 31.66378 | 32.61887 | 24.6978 | 12.810395 | 32.141325 | 411.7431 | 1033.065
12 | 12.81514 | 12.78945 | 31.63784 | 32.59592 | 24.66645 | 12.802295 | 32.11688 | 411.1698 | 1031.494
13 | 12.83145 | 12.79826 | 31.61357 | 32.57229 | 24.6448 | 12.814855 | 32.09293 | 411.2662 | 1029.956
14 | 12.83565 | 12.78482 | 31.58599 | 32.54526 | 24.62474 | 12.810235 | 32.065625 | 410.7682 | 1028.204
15 | 12.80798 | 12.81649 | 31.61786 | 32.63326 | 24.68811 | 12.812235 | 32.12556 | 411.6002 | 1032.052
16 | 12.84079 | 12.79723 | 31.7652 | 32.84617 | 25.00784 | 12.81901 | 32.305685 | 414.1269 | 1043.657

## P6b
Tref | 38 | [°C]
averaged data | [7 empty] | S = a T + b |  |  |  | average lines
average | 12.85922 | 12.8189 | 33.36414 | 33.13762 | 25.19 | 12.83906 | 33.25088 | yi avg | xi avg | xi*yi avg | xi^2 avg |  | location A | location B | average
stdev | 0.01031524 | 0.009316842 | 0.2249196 | 0.2107901 | 0.3209344 | 0.008885566 | 0.217674 | 12.83906 | 33.25088 | 426.9117 | 1105.666 | 20 | 12.37746 | 12.34531 | 12.36138
compensated | 13.02634 | 12.99418 | 38 | 38 | 25.19 | 13.01026 | 38 | a = | 0.03604856 | b = | 11.64041 | 50 | 13.45892 | 13.42676 | 13.44284
| S_(A) | S_(B) | T_(A) | T_(B) | T_JC | S (yi) | T (xi) | xi*yi | xi^2
| [µV/°C] | [µV/°C] | [°C] | [°C] | [°C] | [µV/°C] | [°C]
1 | 12.86655 | 12.80396 | 33.20837 | 32.98311 | 25.89647 | 12.835255 | 33.09574 | 424.7923 | 1095.328
2 | 12.86892 | 12.82909 | 33.53783 | 33.3112 | 25.69857 | 12.849005 | 33.424515 | 429.4718 | 1117.198
3 | 12.86852 | 12.82665 | 33.64002 | 33.41197 | 25.53213 | 12.847585 | 33.525995 | 430.7281 | 1123.992
4 | 12.86653 | 12.822 | 33.61112 | 33.3874 | 25.38851 | 12.844265 | 33.49926 | 430.2734 | 1122.2
5 | 12.86238 | 12.81323 | 33.54978 | 33.33324 | 25.29478 | 12.837805 | 33.44151 | 429.3156 | 1118.335
6 | 12.87259 | 12.83511 | 33.49646 | 33.28376 | 25.26474 | 12.85385 | 33.39011 | 429.1915 | 1114.899
7 | 12.86007 | 12.82205 | 33.4434 | 33.22714 | 25.18213 | 12.84106 | 33.33527 | 428.0602 | 1111.24
8 | 12.85424 | 12.82187 | 33.39342 | 33.17619 | 25.12788 | 12.838055 | 33.284805 | 427.3122 | 1107.878
9 | 12.86348 | 12.82082 | 33.33895 | 33.12193 | 25.06302 | 12.84215 | 33.23044 | 426.7503 | 1104.262
10 | 12.85501 | 12.80954 | 33.29278 | 33.07635 | 25.01851 | 12.832275 | 33.184565 | 425.8335 | 1101.215
11 | 12.85855 | 12.81392 | 33.24723 | 33.02889 | 24.96963 | 12.836235 | 33.13806 | 425.3679 | 1098.131
12 | 12.85138 | 12.81522 | 33.20484 | 32.98816 | 24.92174 | 12.8333 | 33.0965 | 424.7373 | 1095.378
13 | 12.85881 | 12.81471 | 33.16616 | 32.95375 | 24.89817 | 12.83676 | 33.059955 | 424.3827 | 1092.961
14 | 12.84732 | 12.808 | 33.13921 | 32.92048 | 24.86315 | 12.82766 | 33.029845 | 423.6956 | 1090.971
15 | 12.85231 | 12.80891 | 33.12305 | 32.89931 | 24.8301 | 12.83061 | 33.01118 | 423.5536 | 1089.738
16 | 12.85086 | 12.81562 | 33.09751 | 32.88222 | 24.84099 | 12.83324 | 32.989865 | 423.3669 | 1088.331
17 | 12.84609 | 12.8152 | 33.12183 | 32.90778 | 24.91466 | 12.830645 | 33.014805 | 423.6012 | 1089.977
18 | 12.85263 | 12.81073 | 33.15599 | 32.94751 | 24.94648 | 12.83168 | 33.05175 | 424.1095 | 1092.418
19 | 12.83807 | 12.82046 | 33.30763 | 33.05751 | 25.12192 | 12.829265 | 33.18257 | 425.708 | 1101.083
20 | 12.86666 | 12.82961 | 33.6503 | 33.36484 | 25.49352 | 12.848135 | 33.50757 | 430.5098 | 1122.757
21 | 12.88268 | 12.84015 | 33.92112 | 33.62722 | 25.72294 | 12.861415 | 33.77417 | 434.3836 | 1140.695

## P7a
Tref | 38 | [°C]
averaged data | [7 empty] | S = a T + b |  |  |  | average lines
average | 11.570676 | 11.431891 | 32.3449315 | 32.5995765 | 25.6887355 | 11.5012835 | 32.472254 | yi avg | xi avg | xi*yi avg | xi^2 avg |  | location A | location B | average
stdev | 0.03310892 | 0.01881653 | 0.7288028 | 0.771056 | 0.5051566 | 0.02387737 | 0.7497896 | 11.5012835 | 32.472254 | 373.4891 | 1054.981 | 20 | 11.18911 | 11.04246 | 11.11579
compensated | 11.74547 | 11.59881 | 38 | 38 | 25.6887355 | 11.67214 | 38 | a = | 0.03090841 | b = | 10.49762 | 50 | 12.11637 | 11.96971 | 12.04304
| S_(A) | S_(B) | T_(A) | T_(B) | T_JC | S (yi) | T (xi) | xi*yi | xi^2
| [µV/°C] | [µV/°C] | [°C] | [°C] | [°C] | [µV/°C] | [°C]
1 | 11.50556 | 11.38493 | 30.84243 | 31.01006 | 25.49982 | 11.445245 | 30.926245 | 353.9585 | 956.4326
2 | 11.53286 | 11.41525 | 31.43518 | 31.62156 | 25.35023 | 11.474055 | 31.52837 | 361.7583 | 994.0381
3 | 11.54565 | 11.41986 | 31.69495 | 31.89162 | 25.25049 | 11.482755 | 31.793285 | 365.0745 | 1010.813
4 | 11.54438 | 11.42427 | 31.78799 | 31.99153 | 25.16543 | 11.484325 | 31.88976 | 366.2324 | 1016.957
5 | 11.54375 | 11.42036 | 31.78999 | 31.99436 | 25.09179 | 11.482055 | 31.892175 | 366.1877 | 1017.111
6 | 11.54268 | 11.42619 | 31.77851 | 31.9893 | 25.04662 | 11.484435 | 31.883905 | 366.1686 | 1016.583
7 | 11.55879 | 11.42134 | 31.7432 | 31.95456 | 25.00558 | 11.490065 | 31.84888 | 365.9457 | 1014.351
8 | 11.54358 | 11.4115 | 31.70311 | 31.92237 | 24.99379 | 11.47754 | 31.81274 | 365.132 | 1012.05
9 | 11.55196 | 11.4326 | 31.9126 | 32.1965 | 25.29359 | 11.49228 | 32.05455 | 368.3799 | 1027.494
10 | 11.57288 | 11.42451 | 32.25352 | 32.5591 | 25.62039 | 11.498695 | 32.40631 | 372.6303 | 1050.169
11 | 11.56906 | 11.45457 | 32.53581 | 32.83726 | 25.86206 | 11.511815 | 32.686535 | 376.2813 | 1068.41
12 | 11.58544 | 11.43925 | 32.75118 | 33.05959 | 26.03073 | 11.512345 | 32.905385 | 378.8181 | 1082.764
13 | 11.58682 | 11.44917 | 32.9286 | 33.23842 | 26.15233 | 11.517995 | 33.08351 | 381.0557 | 1094.519
14 | 11.59359 | 11.45215 | 33.05167 | 33.35804 | 26.22279 | 11.52287 | 33.204855 | 382.6152 | 1102.562
15 | 11.59602 | 11.4657 | 33.13004 | 33.43526 | 26.26556 | 11.53086 | 33.28265 | 383.7776 | 1107.735
16 | 11.59815 | 11.45512 | 33.15957 | 33.45268 | 26.26978 | 11.526635 | 33.306125 | 383.9075 | 1109.298
17 | 11.59993 | 11.43731 | 33.17918 | 33.47618 | 26.28564 | 11.51862 | 33.32768 | 383.8889 | 1110.734
18 | 11.59315 | 11.44781 | 33.19583 | 33.49914 | 26.30235 | 11.52048 | 33.347485 | 384.179 | 1112.055
19 | 11.65214 | 11.43119 | 33.15878 | 33.42218 | 26.21457 | 11.541665 | 33.29048 | 384.2276 | 1108.256
20 | 11.59713 | 11.42474 | 32.86649 | 33.08182 | 25.85117 | 11.510935 | 32.974155 | 379.5634 | 1087.295

## P7b
Tref | 38 | [°C]
averaged data | [7 empty] | S = a T + b |  |  |  | average lines
average | 11.540568 | 11.4445695 | 32.0777795 | 32.511312 | 25.681119 | 11.49256875 | 32.29454575 | yi avg | xi avg | xi*yi avg | xi^2 avg |  | location A | location B | average
stdev | 0.01906392 | 0.01166089 | 0.3648497 | 0.3973001 | 0.4360608 | 0.01432691 | 0.3804591 | 11.49256875 | 32.29454575 | 371.1521 | 1043.075 | 20 | 11.11535 | 11.00408 | 11.05971
compensated | 11.74907 | 11.63781 | 38 | 38 | 25.681119 | 11.69344 | 38 | a = | 0.03520704 | b = | 10.35557 | 50 | 12.17156 | 12.06029 | 12.11593
| S_(A) | S_(B) | T_(A) | T_(B) | T_JC | S (yi) | T (xi) | xi*yi | xi^2
| [µV/°C] | [µV/°C] | [°C] | [°C] | [°C] | [µV/°C] | [°C]
1 | 11.51657 | 11.43547 | 31.49068 | 31.94539 | 26.52306 | 11.47602 | 31.718035 | 363.9968 | 1006.034
2 | 11.53812 | 11.46342 | 32.14906 | 32.55548 | 26.24758 | 11.50077 | 32.35227 | 372.076 | 1046.669
3 | 11.55731 | 11.43678 | 32.30836 | 32.70425 | 25.94444 | 11.497045 | 32.506305 | 373.7265 | 1056.66
4 | 11.55819 | 11.44484 | 32.29065 | 32.67997 | 25.75669 | 11.501515 | 32.48531 | 373.6303 | 1055.295
5 | 11.54603 | 11.4449 | 32.21305 | 32.60889 | 25.61986 | 11.495465 | 32.41097 | 372.5792 | 1050.471
6 | 11.54381 | 11.43906 | 32.12304 | 32.51578 | 25.53015 | 11.491435 | 32.31941 | 371.3964 | 1044.544
7 | 11.53274 | 11.44764 | 32.02154 | 32.4123 | 25.45282 | 11.49019 | 32.21692 | 370.1785 | 1037.93
8 | 11.53641 | 11.44299 | 31.95013 | 32.34768 | 25.38728 | 11.4897 | 32.148905 | 369.3813 | 1033.552
9 | 11.53479 | 11.43127 | 31.90057 | 32.30296 | 25.33226 | 11.48303 | 32.101765 | 368.6255 | 1030.523
10 | 11.5303 | 11.43704 | 31.85759 | 32.25609 | 25.29344 | 11.48367 | 32.05684 | 368.1302 | 1027.641
11 | 11.53063 | 11.44393 | 31.80744 | 32.20455 | 25.26285 | 11.48728 | 32.005995 | 367.6618 | 1024.384
12 | 11.52527 | 11.44482 | 31.76656 | 32.17047 | 25.23413 | 11.485045 | 31.968515 | 367.1598 | 1021.986
13 | 11.52622 | 11.43662 | 31.73108 | 32.13138 | 25.20654 | 11.48142 | 31.93123 | 366.6159 | 1019.603
14 | 11.52635 | 11.43585 | 31.70255 | 32.10081 | 25.18786 | 11.4811 | 31.90168 | 366.2664 | 1017.717
15 | 11.50096 | 11.4251 | 31.72869 | 32.17216 | 25.2885 | 11.46303 | 31.950425 | 366.2487 | 1020.83
16 | 11.54406 | 11.43815 | 31.99508 | 32.5143 | 25.65677 | 11.491105 | 32.25469 | 370.642 | 1040.365
17 | 11.55311 | 11.45109 | 32.31041 | 32.8313 | 25.93683 | 11.5021 | 32.570855 | 374.6332 | 1060.861
18 | 11.55658 | 11.45863 | 32.57345 | 33.09387 | 26.1369 | 11.507605 | 32.83366 | 377.8368 | 1078.049
19 | 11.58371 | 11.46448 | 32.76102 | 33.28705 | 26.27135 | 11.524095 | 33.024035 | 380.5721 | 1090.587
20 | 11.5702 | 11.46931 | 32.87464 | 33.39156 | 26.35307 | 11.519755 | 33.1331 | 381.6852 | 1097.802

## P8a
Tref | 38 | [°C]
averaged data | [7 empty] | S = a T + b |  |  |  | average lines
average | 13.01738375 | 12.99149 | 33.55029375 | 34.02378625 | 26.6372 | 13.00443 | 33.78704 | yi avg | xi avg | xi*yi avg | xi^2 avg |  | location A | location B | average
stdev | 0.04962439 | 0.02952111 | 1.131421 | 1.157725 | 0.6227639 | 0.03866761 | 1.144559 | 13.00443 | 33.78704 | 439.4227 | 1142.82 | 20 | 12.57062 | 12.52911 | 12.54987
compensated | 13.16409 | 13.12258 | 38 | 38 | 26.6372 | 13.14334 | 38 | a = | 0.03297073 | b = | 11.89045 | 50 | 13.55974 | 13.51823 | 13.53899
| S_(A) | S_(B) | T_(A) | T_(B) | T_JC | S (yi) | T (xi) | xi*yi | xi^2
| [µV/°C] | [µV/°C] | [°C] | [°C] | [°C] | [µV/°C] | [°C]
1 | 12.91695 | 12.92298 | 30.9011 | 31.28942 | 25.34308 | 12.919965 | 31.09526 | 401.7497 | 966.9152
2 | 12.95256 | 12.94898 | 31.58826 | 32.0163 | 25.11604 | 12.95077 | 31.80228 | 411.864 | 1011.385
3 | 12.93809 | 12.9832 | 32.02002 | 32.48716 | 25.25292 | 12.960645 | 32.25359 | 418.0273 | 1040.294
4 | 12.87652 | 12.90033 | 30.6638 | 31.06135 | 26.97044 | 12.888425 | 30.862575 | 397.77 | 952.4985
5 | 12.99211 | 12.9657 | 32.50957 | 32.97042 | 27.10455 | 12.978905 | 32.739995 | 424.9293 | 1071.907
6 | 13.00376 | 13.00136 | 33.49982 | 33.98616 | 27.20647 | 13.00256 | 33.74299 | 438.7453 | 1138.589
7 | 13.03265 | 13.00452 | 34.03877 | 34.53676 | 27.24143 | 13.018585 | 34.287765 | 446.3782 | 1175.651
8 | 13.0451 | 13.00699 | 34.32736 | 34.82802 | 27.30518 | 13.026045 | 34.57769 | 450.4105 | 1195.617
9 | 13.05054 | 13.00608 | 34.48285 | 34.98038 | 27.31241 | 13.02831 | 34.731615 | 452.4942 | 1206.285
10 | 13.07684 | 13.03382 | 34.55819 | 35.04889 | 27.28805 | 13.05533 | 34.80354 | 454.3717 | 1211.286
11 | 13.06899 | 12.9979 | 34.49785 | 34.97391 | 27.09849 | 13.033445 | 34.73588 | 452.7282 | 1206.581
12 | 13.04238 | 13.00835 | 34.35592 | 34.83263 | 26.89682 | 13.025365 | 34.594275 | 450.6031 | 1196.764
13 | 13.0443 | 12.99427 | 34.21592 | 34.69565 | 26.7511 | 13.019285 | 34.455785 | 448.5897 | 1187.201
14 | 13.03182 | 13.00639 | 34.09855 | 34.58199 | 26.65385 | 13.019105 | 34.34027 | 447.0796 | 1179.254
15 | 13.04003 | 13.001 | 34.00407 | 34.48598 | 26.58505 | 13.020515 | 34.245025 | 445.8879 | 1172.722
16 | 13.02165 | 13.00167 | 33.99966 | 34.48884 | 26.67469 | 13.01166 | 34.24425 | 445.5745 | 1172.669
17 | 13.02352 | 13.0153 | 34.09211 | 34.58359 | 26.82211 | 13.01941 | 34.33785 | 447.0585 | 1179.088
18 | 13.07823 | 13.01091 | 34.16584 | 34.65184 | 26.86622 | 13.04457 | 34.40884 | 448.8485 | 1183.968
19 | 13.04523 | 12.99961 | 34.09198 | 34.56601 | 26.70624 | 13.02242 | 34.328995 | 447.0466 | 1178.48
20 | 13.02961 | 12.9987 | 33.98881 | 34.46876 | 26.57331 | 13.014155 | 34.228785 | 445.4587 | 1171.61
21 | 13.02816 | 13.00332 | 33.8955 | 34.37617 | 26.47094 | 13.01574 | 34.135835 | 444.3032 | 1165.255
22 | 13.02663 | 12.99616 | 33.79875 | 34.28137 | 26.40508 | 13.011395 | 34.04006 | 442.9087 | 1158.726
23 | 13.02652 | 12.99319 | 33.73422 | 34.21678 | 26.33769 | 13.009855 | 33.9755 | 442.0163 | 1154.335
24 | 13.02502 | 12.99492 | 33.67813 | 34.16249 | 26.31059 | 13.00997 | 33.92031 | 441.3022 | 1150.587

## P8b
Tref | 38 | [°C]
averaged data | [7 empty] | S = a T + b |  |  |  | average lines
average | 13.01009 | 12.99372 | 33.2245 | 33.53365 | 26.16417 | 13.0019 | 33.37907 | yi avg | xi avg | xi*yi avg | xi^2 avg |  | location A | location B | average
stdev | 0.01518394 | 0.01615581 | 0.4370972 | 0.456947 | 0.3437615 | 0.01438897 | 0.4467564 | 13.0019 | 33.37907 | 433.9972 | 1114.353 | 20 | 12.61115 | 12.58545 | 12.5983
compensated | 13.15415 | 13.12846 | 38 | 38 | 26.16417 | 13.1413 | 38 | a = | 0.03016684 | b = | 11.99496 | 50 | 13.51615 | 13.49046 | 13.5033
| S_(A) | S_(B) | T_(A) | T_(B) | T_JC | S (yi) | T (xi) | xi*yi | xi^2
| [µV/°C] | [µV/°C] | [°C] | [°C] | [°C] | [µV/°C] | [°C]
1 | 12.97868 | 12.94996 | 31.93119 | 32.22335 | 26.46045 | 12.96432 | 32.07727 | 415.86 | 1028.951
2 | 13.00164 | 12.99728 | 32.82722 | 33.14151 | 26.5375 | 12.99946 | 32.984365 | 428.7789 | 1087.968
3 | 13.01665 | 12.98963 | 33.19925 | 33.47828 | 26.37191 | 13.00314 | 33.338765 | 433.5086 | 1111.473
4 | 12.99913 | 12.99307 | 33.18982 | 33.45175 | 26.08579 | 12.9961 | 33.320785 | 433.0403 | 1110.275
5 | 13.00535 | 13.01257 | 33.22961 | 33.55556 | 26.15624 | 13.00896 | 33.392585 | 434.4028 | 1115.065
6 | 13.02022 | 12.99476 | 33.42485 | 33.78763 | 26.33063 | 13.00749 | 33.60624 | 437.1328 | 1129.379
7 | 13.02187 | 13.00402 | 33.58094 | 33.94861 | 26.43351 | 13.012945 | 33.764775 | 439.3792 | 1140.06
8 | 13.02862 | 13.0074 | 33.66775 | 34.03694 | 26.49145 | 13.01801 | 33.852345 | 440.6902 | 1145.981
9 | 13.01473 | 13.00886 | 33.72719 | 34.08035 | 26.52314 | 13.011795 | 33.90377 | 441.1489 | 1149.466
10 | 13.03796 | 13.00653 | 33.68168 | 33.99128 | 26.38538 | 13.022245 | 33.83648 | 440.6269 | 1144.907
11 | 13.00554 | 12.99888 | 33.45348 | 33.72352 | 26.03006 | 13.00221 | 33.5885 | 436.7247 | 1128.187
12 | 13.01475 | 12.9884 | 33.21526 | 33.47612 | 25.79105 | 13.001575 | 33.34569 | 433.5465 | 1111.935
13 | 12.99934 | 12.98441 | 32.98618 | 33.24529 | 25.623 | 12.991875 | 33.115735 | 430.2355 | 1096.652
14 | 12.99157 | 12.98714 | 32.80861 | 33.06584 | 25.68291 | 12.989355 | 32.937225 | 427.8333 | 1084.861
15 | 12.98378 | 12.98019 | 32.70096 | 32.96457 | 25.41406 | 12.981985 | 32.832765 | 426.2345 | 1077.99
16 | 12.99159 | 12.95927 | 32.77394 | 33.08276 | 25.62771 | 12.97543 | 32.92835 | 427.2595 | 1084.276
17 | 13.01041 | 12.99423 | 33.00514 | 33.3299 | 25.9412 | 13.00232 | 33.16752 | 431.2547 | 1100.084
18 | 13.00963 | 12.99589 | 33.23352 | 33.55603 | 26.1446 | 13.00276 | 33.394775 | 434.2242 | 1115.211
19 | 13.02289 | 12.98541 | 33.40553 | 33.72285 | 26.27918 | 13.00415 | 33.56419 | 436.4738 | 1126.555
20 | 13.02818 | 12.99508 | 33.53915 | 33.86314 | 26.37485 | 13.01163 | 33.701145 | 438.5068 | 1135.767
21 | 13.02107 | 13.01602 | 33.64523 | 33.97827 | 26.44326 | 13.018545 | 33.81175 | 440.1798 | 1143.234
22 | 13.01831 | 13.01284 | 33.7124 | 34.03666 | 26.48385 | 13.015575 | 33.87453 | 440.8965 | 1147.484