## specimens & settings
Sample Geometry | [5 empty] | ID | Heat Treatment | Hardness (HV)
| Quantity | OD (in) | Wall Thickness (in) | Axial Length (in) | Angular Section | B1 | unknown
Tubes | 16 | 2 | 0.165 | 12 | 360° | B2 | unknown
Pipe Sections | 8 | 18 | 1.5 | 9 | ~60° | B3 | unknown
[6 empty] | B4 | unknown
[6 empty] | B5 | unknown
[6 empty] | B6 | unknown
Sample Microstructure Conditions | [5 empty] | B7 | unknown
Condition | Heat Treatment | Target Hardness (HV 5.0) | Actual Median Hardness |  |  | B8 | unknown
As received | None | 215 | 220 |  |  | T1 | As Received | 220
Normalized | 1050°C/0.5h/AC | 425 | 428 |  |  | T2 | Normalized | 428
Normalized + Tempered | 1050°C/0.5h/AC + 775°C/2h/AC | 215 | 208 |  |  | T3 | Norm + Tempered | 208
Tempered | 790°C/2h/AC | 195 | 207 |  |  | T4 | Tempered | 207
Over-Tempered | 790°C/10h/AC | 185 | 198 |  |  | T5 | Over Tempered | 198
Fully Ferritic | 950°C/0.5h + cool to 760°C/3h/AC | 160 | 147 |  |  | T6 | Full Ferrittic | 147
HAZ | 900°C/1m/AC | 300 | 405 |  |  | T7 | HAZ | 405
HAZ + Tempered | 900°C/1m/AC + 775°C/2h/AC | 215 | 170 |  |  | T8 | HAZ + Tempered | 170

## summary
Tref | 38 | [°C]
base error | 0.07 | [µV/°C] | [8 empty] | likely pairs
weighting | 2 | [9 empty] | material | serial # | average | line | difference
[13 empty] | [µV/°C] | [µV/°C] | [µV/°C]
specimen |  |  | thermoelectric power | [7 empty] | B4 | 4 | 10.76352 | 10.78432 | 0.04160919
material | serial # | HV | a1 | a2 | b1 | b2 | average | max diff | stdev | error | T2 | 10 | 10.80513 | 10.78432
|  |  | [µV/°C] | [µV/°C] | [µV/°C] | [µV/°C] | [µV/°C] | [µV/°C] | [µV/°C] | [µV/°C]
B1 | 1 | not known | 12.9414 | 12.96059 | 12.9374 | 12.95241 | 12.94795 | 0.02319443 | 0.01055128 | 0.07311168 | B6 | 6 | 11.03783 | 11.02405 | 0.02755759
B2 | 2 | not known | 12.92117 | 12.93526 | 12.89608 | 12.92776 | 12.92007 | 0.03917359 | 0.01699275 | 0.07781397 | T7 | 15 | 11.01027 | 11.02405
B3 | 3 | not known | 12.9422 | 12.92094 | 12.90253 | 12.96579 | 12.93287 | 0.06326701 | 0.02728878 | 0.0887621
B4 | 4 | not known | 10.76994 | 10.75519 | 10.76203 | 10.76691 | 10.76352 | 0.0147426 | 0.006434355 | 0.07117305 | B8 | 8 | 12.25779 | 12.27851 | 0.04144004
B5 | 5 | not known | 12.92816 | 12.95571 | 12.93567 | 12.9523 | 12.94296 | 0.02754932 | 0.01319261 | 0.07480762 | T5 | 13 | 12.29923 | 12.27851
B6 | 6 | not known | 11.07723 | 11.01491 | 11.01792 | 11.04125 | 11.03783 | 0.06232685 | 0.02878736 | 0.0906358
B7 | 7 | not known | 12.85116 | 12.91738 | 12.85287 | 12.90718 | 12.88215 | 0.06622224 | 0.03505014 | 0.09906588 | B1 | 1 | 12.94795 | 12.92601 | 0.02194379
B8 | 8 | not known | 12.26656 | 12.22764 | 12.27175 | 12.2652 | 12.25779 | 0.04411563 | 0.02029778 | 0.08091971 | B2 | 2 | 12.92007 | 12.92601 | -0.005939079
T1 | 9 | 220 | 12.92521 | 12.93975 | 12.93495 | 12.98821 | 12.94703 | 0.06300433 | 0.0281142 | 0.08978659 | B3 | 3 | 12.93287 | 12.92601 | 0.006858347
T2 | 10 | 428 | 10.78807 | 10.7998 | 10.80674 | 10.8259 | 10.80513 | 0.03783121 | 0.01584856 | 0.0768421 | B5 | 5 | 12.94296 | 12.92601 | 0.01695112
T3 | 11 | 208 | 12.90489 | 12.93561 | 12.89861 | 12.9189 | 12.9145 | 0.03699719 | 0.01642871 | 0.07732794 | B7 | 7 | 12.88215 | 12.92601 | -0.04385697
T4 | 12 | 207 | 12.94257 | 12.93457 | 12.91911 | 12.93451 | 12.93269 | 0.02346464 | 0.009814706 | 0.07270016 | T1 | 9 | 12.94703 | 12.92601 | 0.02102356
T5 | 13 | 198 | 12.27058 | 12.32063 | 12.26874 | 12.33696 | 12.29923 | 0.06821742 | 0.03479399 | 0.09870404 | T3 | 11 | 12.9145 | 12.92601 | -0.01150413
T6 | 14 | 147 | 12.84958 | 12.8994 | 12.83142 | 12.88267 | 12.86577 | 0.06797706 | 0.03086856 | 0.09333526 | T4 | 12 | 12.93269 | 12.92601 | 0.006682752
T7 | 15 | 405 | 10.99376 | 11.0115 | 11.01723 | 11.01859 | 11.01027 | 0.0248282 | 0.01142563 | 0.07363545 | T6 | 14 | 12.86577 | 12.92601 | -0.06024001
T8 | 16 | 170 | 12.96901 | 12.9755 | 12.9507 | 13.00114 | 12.97409 | 0.05044783 | 0.02087228 | 0.0815022 | T8 | 16 | 12.97409 | 12.92601 | 0.04808061
[5 empty] | blind average |  | 12.33564 | 0.04257396 | 0.01982438 | 0.08203623 | likely pairs
[5 empty] | indentified average |  | 12.34359 | 0.04659599 | 0.02102083 | 0.08297922 | indistinguishable specimens

## B1a
Tref | 38 | [°C]
averaged data | [7 empty] | S = a T + b |  |  |  | average lines
average | 12.93666 | 12.96093 | 37.82894 | 38.01211 | 24.35273 | 12.94879 | 37.92052 | yi avg | xi avg | xi*yi avg | xi^2 avg |  | location A | location B | average
stdev | 0.008985548 | 0.01102037 | 0.2479322 | 0.255465 | 0.1480228 | 0.008525419 | 0.2516429 | 12.94879 | 37.92052 | 491.0266 | 1438.022 | 20 | 12.4423 | 12.4615 | 12.4519
compensated | 12.9414 | 12.96059 | 38 | 38 | 24.35273 | 12.951 | 38 | a = | 0.0277275 | b = | 11.89735 | 50 | 13.27413 | 13.29332 | 13.28373
| S_(A) | S_(B) | T_(A) | T_(B) | T_JC | S (yi) | T (xi) | xi*yi | xi^2
| [uV/C] | [uV/C] | [C] | [C] | [C] | [µV/°C] | [°C]
1 | 12.91505 | 12.95055 | 37.22795 | 37.3959 | 24.10498 | 12.9328 | 37.311925 | 482.5477 | 1392.18
2 | 12.93406 | 12.95342 | 37.66928 | 37.8497 | 24.19492 | 12.94374 | 37.75949 | 488.749 | 1425.779
3 | 12.93409 | 12.96062 | 37.85364 | 38.03194 | 24.26609 | 12.947355 | 37.94279 | 491.2588 | 1439.655
4 | 12.93614 | 12.95704 | 37.87994 | 38.04485 | 24.3105 | 12.94659 | 37.962395 | 491.4836 | 1441.143
5 | 12.94092 | 12.9678 | 37.89902 | 38.08307 | 24.36297 | 12.95436 | 37.991045 | 492.1497 | 1443.32
6 | 12.93914 | 12.9651 | 37.94289 | 38.135 | 24.40908 | 12.95212 | 38.038945 | 492.685 | 1446.961
7 | 12.94312 | 12.95585 | 37.98912 | 38.19089 | 24.4634 | 12.949485 | 38.090005 | 493.2459 | 1450.848
8 | 12.94332 | 12.9859 | 38.01092 | 38.18926 | 24.51733 | 12.96461 | 38.10009 | 493.9528 | 1451.617
9 | 12.94407 | 12.95208 | 37.98769 | 38.18835 | 24.54532 | 12.948075 | 38.08802 | 493.1665 | 1450.697
10
11
12
13
14
15
16
17
18
19
20
21
22
23
24
25

## B1b
Tref | 38 | [°C]
averaged data | [7 empty] | S = a T + b |  |  |  | average lines
average | 12.93091 | 12.92989 | 37.84544 | 37.46374 | 24.16224 | 12.9304 | 37.6545875 | yi avg | xi avg | xi*yi avg | xi^2 avg |  | location A | location B | average
stdev | 0.0129347 | 0.01467621 | 0.310088 | 0.3141296 | 0.5600264 | 0.01353173 | 0.31111 | 12.9304 | 37.6545875 | 486.8929 | 1417.961 | 20 | 12.18161 | 12.19662 | 12.18911
compensated | 12.9374 | 12.95241 | 38 | 38 | 24.16224 | 12.94491 | 38 | a = | 0.04198836 | b = | 11.34935 | 50 | 13.44126 | 13.45627 | 13.44877
| S_(A) | S_(B) | T_(A) | T_(B) | T_JC | S (yi) | T (xi) | xi*yi | xi^2
| [uV/C] | [uV/C] | [C] | [C] | [C] | [µV/°C] | [°C]
1 | 12.92811 | 12.93313 | 37.76492 | 37.50412 | 25.07687 | 12.93062 | 37.63452 | 486.6377 | 1416.357
2 | 12.94562 | 12.9578 | 38.16656 | 37.87733 | 25.10003 | 12.95171 | 38.021945 | 492.4492 | 1445.668
3 | 12.94978 | 12.95428 | 38.31756 | 38.00502 | 25.10866 | 12.95203 | 38.16129 | 494.2662 | 1456.284
4 | 12.95046 | 12.95888 | 38.32519 | 38.00658 | 25.10933 | 12.95467 | 38.165885 | 494.4264 | 1456.635
5 | 12.95638 | 12.95393 | 38.30831 | 37.98038 | 25.10279 | 12.955155 | 38.144345 | 494.1659 | 1454.991
6 | 12.94446 | 12.95752 | 38.14135 | 37.73925 | 24.99348 | 12.95099 | 37.9403 | 491.3644 | 1439.466
7 | 12.94611 | 12.93683 | 38.30864 | 37.84479 | 24.75107 | 12.94147 | 38.076715 | 492.7687 | 1449.836
8 | 12.94622 | 12.93835 | 38.25502 | 37.78755 | 24.52657 | 12.942285 | 38.021285 | 492.0823 | 1445.618
9 | 12.93456 | 12.92742 | 38.12739 | 37.66154 | 24.35875 | 12.93099 | 37.894465 | 490.0129 | 1435.99
10 | 12.93987 | 12.93463 | 38.07532 | 37.64794 | 24.20714 | 12.93725 | 37.86163 | 489.8254 | 1433.503
11 | 12.94514 | 12.9354 | 38.11289 | 37.69758 | 24.10909 | 12.94027 | 37.905235 | 490.504 | 1436.807
12 | 12.93868 | 12.93423 | 37.97395 | 37.57211 | 24.03824 | 12.936455 | 37.77303 | 488.6491 | 1426.802
13 | 12.93041 | 12.92904 | 37.83998 | 37.44012 | 23.96256 | 12.929725 | 37.64005 | 486.6755 | 1416.773
14 | 12.93123 | 12.92723 | 37.84532 | 37.47477 | 23.91552 | 12.92923 | 37.660045 | 486.9154 | 1418.279
15 | 12.92731 | 12.9243 | 37.7449 | 37.41428 | 23.89361 | 12.925805 | 37.57959 | 485.7465 | 1412.226
16 | 12.92464 | 12.92686 | 37.77544 | 37.40246 | 23.87703 | 12.92575 | 37.58895 | 485.8654 | 1412.929
17 | 12.92419 | 12.91785 | 37.69559 | 37.29124 | 23.82226 | 12.92102 | 37.493415 | 484.4532 | 1405.756
18 | 12.92171 | 12.91684 | 37.59687 | 37.18369 | 23.77746 | 12.919275 | 37.39028 | 483.0553 | 1398.033
19 | 12.92343 | 12.92063 | 37.55476 | 37.16812 | 23.74991 | 12.92203 | 37.36144 | 482.7856 | 1395.877
20 | 12.91624 | 12.91388 | 37.49041 | 37.0641 | 23.72364 | 12.91506 | 37.277255 | 481.438 | 1389.594
21 | 12.91535 | 12.91503 | 37.42523 | 37.02543 | 23.70418 | 12.91519 | 37.22533 | 480.7722 | 1385.725
22 | 12.91508 | 12.91396 | 37.48297 | 37.09742 | 23.69507 | 12.91452 | 37.290195 | 481.585 | 1390.559
23 | 12.91656 | 12.91668 | 37.47862 | 37.11566 | 23.68827 | 12.91662 | 37.29714 | 481.753 | 1391.077
24 | 12.91743 | 12.91724 | 37.54284 | 37.16512 | 23.67772 | 12.917335 | 37.35398 | 482.5139 | 1395.32
25 | 12.91963 | 12.92172 | 37.58448 | 37.19936 | 23.66556 | 12.920675 | 37.39192 | 483.1288 | 1398.156
| 12.91697 | 12.91322 | 37.52787 | 37.15802 | 23.64605 | 12.915095 | 37.342945 | 482.2877 | 1394.496
| 12.91846 | 12.92052 | 37.62012 | 37.24563 | 23.6368 | 12.91949 | 37.432875 | 483.6137 | 1401.22
| 12.92142 | 12.91965 | 37.58974 | 37.21505 | 23.62517 | 12.920535 | 37.402395 | 483.259 | 1398.939

## B2a
Tref | 38 | [°C]
averaged data | [7 empty] | S = a T + b |  |  |  | average lines
average | 12.88879 | 12.89994 | 37.1806 | 37.10641 | 24.31505 | 12.89436 | 37.14351 | yi avg | xi avg | xi*yi avg | xi^2 avg |  | location A | location B | average
stdev | 0.006593971 | 0.0112059 | 0.1866942 | 0.1958006 | 0.1506057 | 0.008331588 | 0.1906936 | 12.89436 | 37.14351 | 478.9431 | 1379.672 | 20 | 12.20972 | 12.2238 | 12.21676
compensated | 12.92117 | 12.93526 | 38 | 38 | 24.31505 | 12.92822 | 38 | a = | 0.03952525 | b = | 11.42626 | 50 | 13.39548 | 13.40956 | 13.40252
| S_(A) | S_(B) | T_(A) | T_(B) | T_JC | S (yi) | T (xi) | xi*yi | xi^2
| [uV/C] | [uV/C] | [C] | [C] | [C] | [µV/°C] | [°C]
1 | 12.87273 | 12.87571 | 36.70131 | 36.61557 | 24.06839 | 12.87422 | 36.65844 | 471.9488 | 1343.841
2 | 12.88431 | 12.9013 | 37.13709 | 37.0136 | 24.15513 | 12.892805 | 37.075345 | 478.0052 | 1374.581
3 | 12.89161 | 12.90131 | 37.22778 | 37.13722 | 24.21448 | 12.89646 | 37.1825 | 479.5226 | 1382.538
4 | 12.89182 | 12.90293 | 37.29821 | 37.2202 | 24.27248 | 12.897375 | 37.259205 | 480.5459 | 1388.248
5 | 12.89087 | 12.89842 | 37.28009 | 37.20483 | 24.33299 | 12.894645 | 37.24246 | 480.2283 | 1387.001
6 | 12.89333 | 12.90747 | 37.30007 | 37.23043 | 24.37231 | 12.9004 | 37.26525 | 480.7366311 | 1388.699
7 | 12.89347 | 12.89361 | 37.21149 | 37.1946 | 24.42532 | 12.89354 | 37.203045 | 479.6789 | 1384.067
8 | 12.89081 | 12.91737 | 37.22489 | 37.13764 | 24.47446 | 12.90409 | 37.181265 | 479.7904 | 1382.446
9 | 12.89013 | 12.90133 | 37.24448 | 37.20361 | 24.51985 | 12.89573 | 37.224045 | 480.0312 | 1385.63
10
11
12
13
14
15
16
17
18
19
20
21
22
23
24
25

## B2b
Tref | 38 | [°C]
averaged data | [7 empty] | S = a T + b |  |  |  | average lines
average | 12.90126 | 12.93265 | 38.08162 | 38.07716 | 24.3255 | 12.916955 | 38.07939 | yi avg | xi avg | xi*yi avg | xi^2 avg |  | location A | location B | average
stdev | 0.01416838 | 0.02455537 | 0.268333 | 0.264442 | 0.2088411 | 0.01807666 | 0.2663447 | 12.916955 | 38.07939 | 491.8738 | 1450.103 | 20 | 11.75449 | 11.78616 | 11.77033
compensated | 12.89608 | 12.92776 | 38 | 38 | 24.3255 | 12.91192 | 38 | a = | 0.06342178 | b = | 10.50189 | 50 | 13.65715 | 13.68882 | 13.67298
| S_(A) | S_(B) | T_(A) | T_(B) | T_JC | S (yi) | T (xi) | xi*yi | xi^2
| [uV/C] | [uV/C] | [C] | [C] | [C] | [µV/°C] | [°C]
1 | 12.87266 | 12.8822 | 37.45336 | 37.46871 | 23.99618 | 12.87743 | 37.461035 | 482.4019 | 1403.329
2 | 12.88791 | 12.91598 | 37.91743 | 37.897 | 24.10936 | 12.901945 | 37.907215 | 489.0768 | 1436.957
3 | 12.89278 | 12.95845 | 38.05546 | 38.04523 | 24.18626 | 12.925615 | 38.050345 | 491.8241 | 1447.829
4 | 12.90568 | 12.94103 | 38.08603 | 38.07899 | 24.24829 | 12.923355 | 38.08251 | 492.1538 | 1450.278
5 | 12.9024 | 12.92426 | 38.13447 | 38.12979 | 24.32347 | 12.91333 | 38.13213 | 492.4128 | 1454.059
6 | 12.91107 | 12.92325 | 38.22404 | 38.21315 | 24.40563 | 12.91716 | 38.218595 | 493.6757 | 1460.661
7 | 12.91063 | 12.93695 | 38.246 | 38.25014 | 24.49435 | 12.92379 | 38.24807 | 494.31 | 1462.915
8 | 12.91294 | 12.95811 | 38.29788 | 38.29939 | 24.56183 | 12.935525 | 38.298635 | 495.413 | 1466.785
9 | 12.91528 | 12.95361 | 38.31991 | 38.31205 | 24.60409 | 12.934445 | 38.31598 | 495.5959 | 1468.114
10
11
12
13
14
15
16
17
18
19
20
21
22
23
24
25

## B3a
Tref | 38 | [°C]
averaged data | [7 empty] | S = a T + b |  |  |  | average lines
average | 12.91921 | 12.90315 | 37.46384 | 37.58502 | 23.97238 | 12.91118 | 37.52443 | yi avg | xi avg | xi*yi avg | xi^2 avg |  | location A | location B | average
stdev | 0.02296641 | 0.02221814 | 0.5352475 | 0.496215 | 0.4729143 | 0.02237056 | 0.5155398 | 12.91118 | 37.52443 | 484.4958 | 1408.341 | 20 | 12.17048 | 12.14922 | 12.15985
compensated | 12.9422 | 12.92094 | 38 | 38 | 23.97238 | 12.93157 | 38 | a = | 0.0428732 | b = | 11.30239 | 50 | 13.45668 | 13.43542 | 13.44605
| S_(A) | S_(B) | T_(A) | T_(B) | T_JC | S (yi) | T (xi) | xi*yi | xi^2
| [uV/C] | [uV/C] | [C] | [C] | [C] | [µV/°C] | [°C]
1 | 12.9436 | 12.91588 | 38.02261 | 38.06986 | 24.70982 | 12.92974 | 38.046235 | 491.9279 | 1447.516
2 | 12.96024 | 12.936 | 38.34823 | 38.42535 | 24.74492 | 12.94812 | 38.38679 | 497.0368 | 1473.546
3 | 12.96377 | 12.93927 | 38.44846 | 38.52001 | 24.77658 | 12.95152 | 38.484235 | 498.4293 | 1481.036
4 | 12.97011 | 12.94462 | 38.5535 | 38.62688 | 24.7944 | 12.957365 | 38.59019 | 500.0272 | 1489.203
5 | 12.97066 | 12.95579 | 38.58082 | 38.60795 | 24.8222 | 12.963225 | 38.594385 | 500.3077 | 1489.527
6 | 12.96138 | 12.94786 | 38.47081 | 38.46729 | 24.7269 | 12.95462 | 38.46905 | 498.3519 | 1479.868
7 | 12.94405 | 12.93611 | 38.15048 | 38.23539 | 24.57976 | 12.94008 | 38.192935 | 494.2196 | 1458.7
8 | 12.93731 | 12.9255 | 37.89038 | 38.00513 | 24.46986 | 12.931405 | 37.947755 | 490.7178 | 1440.032
9 | 12.91866 | 12.91532 | 37.70628 | 37.82918 | 24.35947 | 12.91699 | 37.76773 | 487.8454 | 1426.401
10 | 12.92256 | 12.9043 | 37.66706 | 37.73562 | 24.23027 | 12.91343 | 37.70134 | 486.8536 | 1421.391
11 | 12.91803 | 12.90411 | 37.53527 | 37.64542 | 24.11523 | 12.91107 | 37.590345 | 485.3316 | 1413.034
12 | 12.91332 | 12.89834 | 37.42941 | 37.55356 | 24.04078 | 12.90583 | 37.491485 | 483.8587 | 1405.611
13 | 12.91459 | 12.90079 | 37.40183 | 37.53311 | 23.96975 | 12.90769 | 37.46747 | 483.6185 | 1403.811
14 | 12.91348 | 12.89643 | 37.32782 | 37.46884 | 23.91064 | 12.904955 | 37.39833 | 482.6238 | 1398.635
15 | 12.91408 | 12.89686 | 37.28774 | 37.42816 | 23.85586 | 12.90547 | 37.35795 | 482.1219 | 1395.616
16 | 12.90722 | 12.89609 | 37.26629 | 37.4045 | 23.80585 | 12.901655 | 37.335395 | 481.6884 | 1393.932
17 | 12.90608 | 12.89557 | 37.20909 | 37.35522 | 23.76214 | 12.900825 | 37.282155 | 480.9706 | 1389.959
18 | 12.90957 | 12.89218 | 37.17017 | 37.32309 | 23.72818 | 12.900875 | 37.24663 | 480.5141 | 1387.311
19 | 12.9053 | 12.89482 | 37.13748 | 37.29682 | 23.70595 | 12.90006 | 37.21715 | 480.1035 | 1385.116
20 | 12.90282 | 12.89133 | 37.09187 | 37.24477 | 23.67603 | 12.897075 | 37.16832 | 479.3626 | 1381.484
21 | 12.90309 | 12.88735 | 37.11139 | 37.26527 | 23.65112 | 12.89522 | 37.18833 | 479.5517 | 1382.972
22 | 12.90589 | 12.88927 | 37.05431 | 37.20718 | 23.62567 | 12.89758 | 37.130745 | 478.8968 | 1378.692
23 | 12.90411 | 12.88522 | 36.99433 | 37.16644 | 23.60791 | 12.894665 | 37.080385 | 478.1391 | 1374.955
24 | 12.90384 | 12.89093 | 37.08183 | 37.24671 | 23.60037 | 12.897385 | 37.16427 | 479.3219 | 1381.183
25 | 12.90386 | 12.88769 | 37.07813 | 37.24723 | 23.58529 | 12.895775 | 37.16268 | 479.2416 | 1381.065
| 12.90668 | 12.88839 | 37.07761 | 37.24499 | 23.5683 | 12.897535 | 37.1613 | 479.2892 | 1380.962
| 12.90235 | 12.88923 | 37.04078 | 37.20044 | 23.54729 | 12.89579 | 37.12061 | 478.6996 | 1377.94
| 12.90216 | 12.88794 | 36.96842 | 37.12954 | 23.51989 | 12.89505 | 37.04898 | 477.7484 | 1372.627
| 12.9006 | 12.88332 | 36.9857 | 37.14935 | 23.50282 | 12.89196 | 37.067525 | 477.873 | 1374.001
| 12.89823 | 12.89054 | 36.92442 | 37.09428 | 23.49212 | 12.894385 | 37.00935 | 477.2128 | 1369.692
| 12.89573 | 12.88353 | 36.887 | 37.05124 | 23.47208 | 12.88963 | 36.96912 | 476.5183 | 1366.716
| 12.89972 | 12.86361 | 37.06536 | 37.13799 | 23.49198 | 12.881665 | 37.101675 | 477.9313 | 1376.534
| 12.91098 | 12.88977 | 37.34189 | 37.38888 | 23.63904 | 12.900375 | 37.365385 | 482.0275 | 1396.172

## B3b
Tref | 38 | [°C]
averaged data | [7 empty] | S = a T + b |  |  |  | average lines
average | 12.888321 | 12.944852 | 36.982392 | 36.499834 | 24.547137 | 12.9165865 | 36.741113 | yi avg | xi avg | xi*yi avg | xi^2 avg |  | location A | location B | average
stdev | 0.005252981 | 0.01289728 | 0.2032637 | 0.1880872 | 0.1136512 | 0.007456534 | 0.1951634 | 12.9165865 | 36.741113 | 474.5702 | 1349.944 | 20 | 12.65126 | 12.71453 | 12.6829
compensated | 12.90253 | 12.96579 | 38 | 38 | 24.547137 | 12.93416 | 38 | a = | 0.01395896 | b = | 12.40372 | 50 | 13.07003 | 13.1333 | 13.10167
| S_(A) | S_(B) | T_(A) | T_(B) | T_JC | S (yi) | T (xi) | xi*yi | xi^2
| [uV/C] | [uV/C] | [C] | [C] | [C] | [µV/°C] | [°C]
1 | 12.88028 | 12.9684 | 36.59367 | 36.1253 | 24.36684 | 12.92434 | 36.359485 | 469.9223 | 1322.012
2 | 12.88521 | 12.94606 | 36.91345 | 36.42766 | 24.39636 | 12.915635 | 36.670555 | 473.6235 | 1344.73
3 | 12.89064 | 12.94593 | 37.10698 | 36.63737 | 24.44874 | 12.918285 | 36.872175 | 476.3253 | 1359.557
4 | 12.89047 | 12.94066 | 37.02842 | 36.57959 | 24.51566 | 12.915565 | 36.804005 | 475.3445 | 1354.535
5 | 12.8883 | 12.9415 | 36.96047 | 36.52511 | 24.5678 | 12.9149 | 36.74279 | 474.5295 | 1350.033
6 | 12.8878 | 12.93251 | 36.93484 | 36.43638 | 24.60506 | 12.910155 | 36.68561 | 473.6169 | 1345.834
7 | 12.88544 | 12.93348 | 36.85391 | 36.3628 | 24.5994 | 12.90946 | 36.608355 | 472.5941 | 1340.172
8 | 12.88622 | 12.93171 | 36.9292 | 36.45048 | 24.60789 | 12.908965 | 36.68984 | 473.6279 | 1346.144
9 | 12.88824 | 12.94221 | 37.12611 | 36.63013 | 24.63789 | 12.915225 | 36.87812 | 476.2892 | 1359.996
10 | 12.90061 | 12.96606 | 37.37687 | 36.82352 | 24.72573 | 12.933335 | 37.100195 | 479.8293 | 1376.424
11
12
13
14
15
16
17
18
19
20
21
22
23
24
25

## B4a
Tref | 38 | [°C]
averaged data | [7 empty] | S = a T + b |  |  |  | average lines
average | 10.7314 | 10.7191 | 36.51671 | 36.61077 | 23.90172 | 10.72525 | 36.56374 | yi avg | xi avg | xi*yi avg | xi^2 avg |  | location A | location B | average
stdev | 0.017492 | 0.01544672 | 0.5600722 | 0.5006571 | 0.4372918 | 0.01536814 | 0.5295334 | 10.72525 | 36.56374 | 392.1623 | 1337.179 | 20 | 10.30228 | 10.28754 | 10.29491
compensated | 10.76994 | 10.75519 | 38 | 38 | 23.90172 | 10.76257 | 38 | a = | 0.02598081 | b = | 9.775294 | 50 | 11.08171 | 11.06696 | 11.07433
| S_(A) | S_(B) | T_(A) | T_(B) | T_JC | S (yi) | T (xi) | xi*yi | xi^2
| [uV/C] | [uV/C] | [C] | [C] | [C] | [µV/°C] | [°C]
1 | 10.76736 | 10.72631 | 37.19399 | 37.10977 | 24.64597 | 10.746835 | 37.15188 | 399.2651 | 1380.262
2 | 10.76742 | 10.72802 | 37.57279 | 37.51429 | 24.67018 | 10.74772 | 37.54354 | 403.5075 | 1409.517
3 | 10.76407 | 10.74654 | 37.70506 | 37.61031 | 24.68489 | 10.755305 | 37.657685 | 405.0199 | 1418.101
4 | 10.76658 | 10.74069 | 37.73361 | 37.66639 | 24.70277 | 10.753635 | 37.7 | 405.4120395 | 1421.29
5 | 10.76627 | 10.7359 | 37.63665 | 37.61248 | 24.66271 | 10.751085 | 37.624565 | 404.5049 | 1415.608
6 | 10.75131 | 10.72987 | 37.31402 | 37.41513 | 24.52498 | 10.74059 | 37.364575 | 401.3176 | 1396.111
7 | 10.74919 | 10.74671 | 37.04249 | 37.17096 | 24.39796 | 10.74795 | 37.106725 | 398.8212 | 1376.909
8 | 10.74021 | 10.72911 | 36.82806 | 36.97826 | 24.29195 | 10.73466 | 36.90316 | 396.1429 | 1361.843
9 | 10.73396 | 10.72475 | 36.63619 | 36.78986 | 24.19168 | 10.729355 | 36.713025 | 393.9071 | 1347.846
10 | 10.73574 | 10.71945 | 36.49089 | 36.64433 | 24.10674 | 10.727595 | 36.56761 | 392.2825 | 1337.19
11 | 10.72666 | 10.7208 | 36.37155 | 36.51773 | 24.0196 | 10.72373 | 36.44464 | 390.8225 | 1328.212
12 | 10.72268 | 10.71701 | 36.27493 | 36.44095 | 23.94452 | 10.719845 | 36.35794 | 389.7515 | 1321.9
13 | 10.72491 | 10.71859 | 36.21328 | 36.3767 | 23.88707 | 10.72175 | 36.29499 | 389.1458 | 1317.326
14 | 10.71892 | 10.68539 | 36.41786 | 36.50132 | 23.88815 | 10.702155 | 36.45959 | 390.1962 | 1329.302
15 | 10.73681 | 10.71598 | 36.81738 | 36.83658 | 24.00181 | 10.726395 | 36.82698 | 395.0207 | 1356.226
16 | 10.74287 | 10.74528 | 36.87622 | 36.93277 | 24.02521 | 10.744075 | 36.904495 | 396.5047 | 1361.942
17 | 10.73068 | 10.72465 | 36.59114 | 36.73094 | 23.94496 | 10.727665 | 36.66104 | 393.2874 | 1344.032
18 | 10.72844 | 10.72677 | 36.37287 | 36.53103 | 23.86824 | 10.727605 | 36.45195 | 391.0421 | 1328.745
19 | 10.72603 | 10.72252 | 36.25862 | 36.40712 | 23.79398 | 10.724275 | 36.33287 | 389.6437 | 1320.077
20 | 10.72122 | 10.71398 | 36.18785 | 36.34089 | 23.7258 | 10.7176 | 36.26437 | 388.667 | 1315.105
21 | 10.72019 | 10.71157 | 36.07822 | 36.24175 | 23.66729 | 10.71588 | 36.159985 | 387.4861 | 1307.545
22 | 10.71798 | 10.70856 | 36.00601 | 36.1618 | 23.61277 | 10.71327 | 36.083905 | 386.5766 | 1302.048
23 | 10.71565 | 10.71631 | 35.95199 | 36.10327 | 23.56411 | 10.71598 | 36.02763 | 386.0714 | 1297.99
24 | 10.71616 | 10.71261 | 35.94514 | 36.09353 | 23.52228 | 10.714385 | 36.019335 | 385.925 | 1297.392
25 | 10.7196 | 10.7092 | 36.0045 | 36.14434 | 23.49665 | 10.7144 | 36.07442 | 386.5158 | 1301.364
| 10.71475 | 10.7087 | 35.95175 | 36.12426 | 23.47509 | 10.711725 | 36.038005 | 386.0292 | 1298.738
| 10.71641 | 10.70786 | 35.90182 | 36.04095 | 23.44257 | 10.712135 | 35.971385 | 385.3303 | 1293.941
| 10.7185 | 10.71158 | 35.93646 | 36.07763 | 23.42436 | 10.71504 | 36.007045 | 385.8169 | 1296.507
| 10.71693 | 10.71514 | 35.95814 | 36.11367 | 23.41211 | 10.716035 | 36.035905 | 386.162 | 1298.586
| 10.71923 | 10.70653 | 36.12385 | 36.22802 | 23.39828 | 10.71288 | 36.175935 | 387.5485 | 1308.698
| 10.71787 | 10.70922 | 36.15962 | 36.28423 | 23.4019 | 10.713545 | 36.221925 | 388.0652 | 1312.028
| 10.7181 | 10.71723 | 36.08805 | 36.20819 | 23.40376 | 10.717665 | 36.14812 | 387.4234 | 1306.687
| 10.70935 | 10.66917 | 36.20333 | 36.17959 | 23.42844 | 10.68926 | 36.19146 | 386.8599 | 1309.822
| 10.72289 | 10.71643 | 36.5072 | 36.4782 | 23.5778 | 10.71966 | 36.4927 | 391.1893 | 1331.717
| 10.73404 | 10.73009 | 36.73328 | 36.76966 | 23.7536 | 10.732065 | 36.75147 | 394.4192 | 1350.671

## B4b
Tref | 38 | [°C]
averaged data | [7 empty] | S = a T + b |  |  |  | average lines
average | 10.73217 | 10.72737 | 37.24418 | 36.99912 | 25.02299 | 10.72977 | 37.12165 | yi avg | xi avg | xi*yi avg | xi^2 avg |  | location A | location B | average
stdev | 0.01891109 | 0.01816104 | 0.4399522 | 0.4228633 | 0.2303374 | 0.01843095 | 0.4305491 | 10.72977 | 37.12165 | 398.3132 | 1378.182 | 20 | 10.05087 | 10.05575 | 10.05331
compensated | 10.76203 | 10.76691 | 38 | 38 | 25.02299 | 10.76447 | 38 | a = | 0.0395086 | b = | 9.263142 | 50 | 11.23613 | 11.24101 | 11.23857
| S_(A) | S_(B) | T_(A) | T_(B) | T_JC | S (yi) | T (xi) | xi*yi | xi^2
| [uV/C] | [uV/C] | [C] | [C] | [C] | [µV/°C] | [°C]
1 | 10.69151 | 10.68872 | 36.23497 | 36.05639 | 24.55481 | 10.690115 | 36.14568 | 386.4015 | 1306.51
2 | 10.72753 | 10.7243 | 37.01458 | 36.82198 | 24.76747 | 10.725915 | 36.91828 | 395.9823 | 1362.959
3 | 10.73462 | 10.72829 | 37.35687 | 37.15527 | 24.94302 | 10.731455 | 37.25607 | 399.8118 | 1388.015
4 | 10.73625 | 10.73453 | 37.52072 | 37.31206 | 25.08253 | 10.73539 | 37.41639 | 401.6795 | 1399.986
5 | 10.74185 | 10.73956 | 37.62448 | 37.40189 | 25.19859 | 10.740705 | 37.513185 | 402.9181 | 1407.239
6 | 10.76459 | 10.75696 | 37.66279 | 37.37881 | 25.26572 | 10.760775 | 37.5208 | 403.7529 | 1407.81
7 | 10.73002 | 10.72885 | 37.43783 | 37.16192 | 25.18089 | 10.729435 | 37.299875 | 400.2066 | 1391.281
8 | 10.73417 | 10.72028 | 37.27392 | 36.92878 | 25.1318 | 10.727225 | 37.10135 | 397.9945 | 1376.51
9 | 10.72897 | 10.7248 | 37.07149 | 36.77499 | 25.0821 | 10.726885 | 36.92324 | 396.0713 | 1363.326
10
11
12
13
14
15
16
17
18
19
20
21
22
23
24
25

## B5a
Tref | 38 | [°C]
averaged data | [7 empty] | S = a T + b |  |  |  | average lines
average | 12.878518 | 12.906736 | 36.52593 | 36.54579 | 24.00606 | 12.892627 | 36.53586 | yi avg | xi avg | xi*yi avg | xi^2 avg |  | location A | location B | average
stdev | 0.01716064 | 0.02099982 | 0.5393873 | 0.5306468 | 0.5347267 | 0.01863378 | 0.5348194 | 12.892627 | 36.53586 | 471.0525 | 1335.146 | 20 | 12.32201 | 12.34956 | 12.33579
compensated | 12.92816 | 12.95571 | 38 | 38 | 24.00606 | 12.94193 | 38 | a = | 0.03367471 | b = | 11.66229 | 50 | 13.33225 | 13.3598 | 13.34603
| S_(A) | S_(B) | T_(A) | T_(B) | T_JC | S (yi) | T (xi) | xi*yi | xi^2
| [uV/C] | [uV/C] | [C] | [C] | [C] | [µV/°C] | [°C]
1 | 12.90209 | 12.91199 | 37.2871 | 37.26887 | 24.75528 | 12.90704 | 37.277985 | 481.1484 | 1389.648
2 | 12.91253 | 12.93359 | 37.60461 | 37.57752 | 24.78831 | 12.92306 | 37.591065 | 485.7916 | 1413.088
3 | 12.90972 | 12.95073 | 37.63768 | 37.60586 | 24.80104 | 12.930225 | 37.62177 | 486.458 | 1415.398
4 | 12.90887 | 12.93612 | 37.64562 | 37.65715 | 24.83171 | 12.922495 | 37.651385 | 486.5498 | 1417.627
5 | 12.92227 | 12.95336 | 37.68139 | 37.69095 | 24.8462 | 12.937815 | 37.68617 | 487.5767 | 1420.247
6 | 12.90161 | 12.95632 | 37.30053 | 37.33425 | 24.75529 | 12.928965 | 37.31739 | 482.4752 | 1392.588
7 | 12.89562 | 12.93118 | 36.94216 | 36.99139 | 24.64732 | 12.9134 | 36.966775 | 477.3668 | 1366.542
8 | 12.88201 | 12.90947 | 36.66073 | 36.71017 | 24.53437 | 12.89574 | 36.68545 | 473.086 | 1345.822
9 | 12.88067 | 12.91532 | 36.47948 | 36.52319 | 24.4116 | 12.897995 | 36.501335 | 470.794 | 1332.347
10 | 12.87145 | 12.91264 | 36.37698 | 36.41895 | 24.29857 | 12.892045 | 36.397965 | 469.2442 | 1324.812
11 | 12.87105 | 12.90269 | 36.26552 | 36.3077 | 24.19341 | 12.88687 | 36.28661 | 467.6208 | 1316.718
12 | 12.87136 | 12.90332 | 36.22398 | 36.28371 | 24.11712 | 12.88734 | 36.253845 | 467.2156 | 1314.341
13 | 12.87076 | 12.89942 | 36.2333 | 36.29711 | 24.0527 | 12.88509 | 36.265205 | 467.2804 | 1315.165
14 | 12.86634 | 12.89664 | 36.19407 | 36.25517 | 23.9802 | 12.88149 | 36.22462 | 466.6271 | 1312.223
15 | 12.86806 | 12.89089 | 36.1564 | 36.21837 | 23.91745 | 12.879475 | 36.187385 | 466.0745 | 1309.527
16 | 12.86901 | 12.8992 | 36.20385 | 36.24177 | 23.8586 | 12.884105 | 36.22281 | 466.6985 | 1312.092
17 | 12.8693 | 12.893 | 36.2395 | 36.27873 | 23.79948 | 12.88115 | 36.259115 | 467.0591 | 1314.723
18 | 12.87017 | 12.89948 | 36.23049 | 36.26615 | 23.7526 | 12.884825 | 36.24832 | 467.0533 | 1313.941
19 | 12.86744 | 12.89325 | 36.22457 | 36.24924 | 23.70116 | 12.880345 | 36.236905 | 466.7438 | 1313.113
20 | 12.86816 | 12.90076 | 36.18337 | 36.21633 | 23.64798 | 12.88446 | 36.19985 | 466.4155 | 1310.429
21 | 12.86795 | 12.89291 | 36.13275 | 36.15922 | 23.60729 | 12.88043 | 36.145985 | 465.5758 | 1306.532
22 | 12.87064 | 12.89038 | 36.22662 | 36.22491 | 23.56732 | 12.88051 | 36.225765 | 466.6063 | 1312.306
23 | 12.86855 | 12.89792 | 36.19118 | 36.2204 | 23.52841 | 12.883235 | 36.20579 | 466.4477 | 1310.859
24 | 12.86583 | 12.87357 | 36.20277 | 36.18436 | 23.49225 | 12.8697 | 36.193565 | 465.8003 | 1309.974
25 | 12.8712 | 12.89721 | 36.31573 | 36.29148 | 23.45335 | 12.884205 | 36.303605 | 467.7431 | 1317.952
| 12.86264 | 12.89607 | 36.18866 | 36.20269 | 23.42738 | 12.879355 | 36.195675 | 466.1769 | 1310.127
| 12.86894 | 12.88841 | 36.18162 | 36.17854 | 23.39798 | 12.878675 | 36.18008 | 465.9515 | 1308.998
| 12.86834 | 12.9008 | 36.23893 | 36.22734 | 23.36428 | 12.88457 | 36.233135 | 466.8484 | 1312.84
| 12.86568 | 12.88993 | 36.16374 | 36.15521 | 23.3412 | 12.877805 | 36.159475 | 465.6547 | 1307.508
| 12.86728 | 12.88551 | 36.16467 | 36.13698 | 23.31187 | 12.876395 | 36.150825 | 465.4923 | 1306.882

## B5b
Tref | 38 | [°C]
averaged data | [7 empty] | S = a T + b |  |  |  | average lines
average | 12.90731 | 12.92279 | 37.445855 | 37.423195 | 24.771795 | 12.91505 | 37.434525 | yi avg | xi avg | xi*yi avg | xi^2 avg |  | location A | location B | average
stdev | 0.007382195 | 0.01527351 | 0.2245135 | 0.2182485 | 0.02335574 | 0.01132785 | 0.221381 | 12.91505 | 37.434525 | 483.47 | 1401.368 | 20 | 12.01462 | 12.03126 | 12.02294
compensated | 12.93567 | 12.9523 | 38 | 38 | 24.771795 | 12.94398 | 38 | a = | 0.05116903 | b = | 10.99956 | 50 | 13.54969 | 13.56633 | 13.55801
| S_(A) | S_(B) | T_(A) | T_(B) | T_JC | S (yi) | T (xi) | xi*yi | xi^2
| [uV/C] | [uV/C] | [C] | [C] | [C] | [µV/°C] | [°C]
1 | 12.90209 | 12.91199 | 37.2871 | 37.26887 | 24.75528 | 12.90704 | 37.277985 | 481.1484 | 1389.648
2 | 12.91253 | 12.93359 | 37.60461 | 37.57752 | 24.78831 | 12.92306 | 37.591065 | 485.7916 | 1413.088
3
4
5
6
7
8
9
10
11
12
13
14
15
16
17
18
19
20
21
22
23
24
25

## B6a
Tref | 38 | [°C]
averaged data | [7 empty] | S = a T + b |  |  |  | average lines
average | 11.0633475 | 11.00329 | 37.53834125 | 37.613795 | 24.35259125 | 11.03331875 | 37.57607 | yi avg | xi avg | xi*yi avg | xi^2 avg |  | location A | location B | average
stdev | 0.0133038 | 0.01180051 | 0.3471077 | 0.3326741 | 0.1980233 | 0.01217523 | 0.3396664 | 11.03331875 | 37.57607 | 414.5918 | 1412.062 | 20 | 10.53586 | 10.47354 | 10.5047
compensated | 11.07723 | 11.01491 | 38 | 38 | 24.35259125 | 11.04607 | 38 | a = | 0.0300761 | b = | 9.903177 | 50 | 11.43815 | 11.37582 | 11.40698
| S_(A) | S_(B) | T_(A) | T_(B) | T_JC | S (yi) | T (xi) | xi*yi | xi^2
| [uV/C] | [uV/C] | [C] | [C] | [C] | [µV/°C] | [°C]
1 | 11.04246 | 10.99102 | 36.81012 | 36.89194 | 24.0185 | 11.01674 | 36.85103 | 405.9782 | 1357.998
2 | 11.04487 | 10.98488 | 37.27374 | 37.40782 | 24.1606 | 11.014875 | 37.34078 | 411.304 | 1394.334
3 | 11.06436 | 11.00857 | 37.49934 | 37.56756 | 24.25958 | 11.036465 | 37.53345 | 414.2366 | 1408.76
4 | 11.06302 | 10.99268 | 37.61601 | 37.69767 | 24.3396 | 11.02785 | 37.65684 | 415.274 | 1418.038
5 | 11.07387 | 11.0133 | 37.72356 | 37.78939 | 24.4205 | 11.043585 | 37.756475 | 416.9668 | 1425.551
6 | 11.07329 | 11.01541 | 37.74414 | 37.82778 | 24.48083 | 11.04435 | 37.78596 | 417.3214 | 1427.779
7 | 11.06595 | 11.00939 | 37.80783 | 37.85692 | 24.54692 | 11.03767 | 37.832375 | 417.5813 | 1431.289
8 | 11.07896 | 11.01107 | 37.83199 | 37.87128 | 24.5942 | 11.045015 | 37.851635 | 418.0719 | 1432.746
9
10
11
12
13
14
15
16
17
18
19
20
21
22
23
24
25

## B6b
Tref | 38 | [°C]
averaged data | [7 empty] | S = a T + b |  |  |  | average lines
average | 10.98808 | 10.98968 | 37.0497 | 36.3577 | 24.67898 | 10.98888 | 36.7037 | yi avg | xi avg | xi*yi avg | xi^2 avg |  | location A | location B | average
stdev | 0.009213049 | 0.01522396 | 0.2398106 | 0.2119088 | 0.4248629 | 0.01050751 | 0.2083673 | 10.98888 | 36.7037 | 403.334 | 1347.204 | 20 | 10.45272 | 10.47605 | 10.46439
compensated | 11.01792 | 11.04125 | 38 | 38 | 24.67898 | 11.02959 | 38 | a = | 0.0313999 | b = | 9.836389 | 50 | 11.39472 | 11.41805 | 11.40638
| S_(A) | S_(B) | T_(A) | T_(B) | T_JC | S (yi) | T (xi) | xi*yi | xi^2
| [uV/C] | [uV/C] | [C] | [C] | [C] | [µV/°C] | [°C]
1 | 10.97205 | 10.98638 | 36.5269 | 36.04341 | 25.07734 | 10.979215 | 36.285155 | 398.3825 | 1316.612
2 | 10.98014 | 10.98415 | 36.87702 | 36.43114 | 25.11741 | 10.982145 | 36.65408 | 402.5404 | 1343.522
3 | 10.98739 | 11.0072 | 37.0194 | 36.53982 | 25.14234 | 10.997295 | 36.77961 | 404.4762 | 1352.74
4 | 10.98473 | 10.9805 | 37.01682 | 36.50249 | 25.1433 | 10.982615 | 36.759655 | 403.7171 | 1351.272
5 | 10.98451 | 10.99454 | 36.99211 | 36.45833 | 25.12581 | 10.989525 | 36.72522 | 403.5927 | 1348.742
6 | 10.9824 | 10.98856 | 36.99689 | 36.46347 | 25.11226 | 10.98548 | 36.73018 | 403.4987 | 1349.106
7 | 10.97848 | 10.97991 | 36.95263 | 36.40814 | 25.10589 | 10.979195 | 36.680385 | 402.7211 | 1345.451
8 | 10.99167 | 10.9944 | 36.9915 | 36.47275 | 25.11241 | 10.993035 | 36.732125 | 403.7975 | 1349.249
9 | 10.99331 | 11.01078 | 37.00093 | 36.46395 | 25.09592 | 11.002045 | 36.73244 | 404.132 | 1349.272
10 | 11.01083 | 10.99769 | 37.47324 | 36.63136 | 24.95054 | 11.00426 | 37.0523 | 407.7331 | 1372.873
11 | 11.01212 | 11.00477 | 37.67562 | 36.72653 | 24.68598 | 11.008445 | 37.201075 | 409.526 | 1383.92
12 | 11.00225 | 10.99848 | 37.54926 | 36.5851 | 24.48208 | 11.000365 | 37.06718 | 407.7525 | 1373.976
13 | 10.98371 | 10.97112 | 37.39866 | 36.49777 | 24.33072 | 10.977415 | 36.948215 | 405.5959 | 1365.171
14 | 10.98849 | 10.99916 | 37.19452 | 36.53906 | 24.45624 | 10.993825 | 36.86679 | 405.307 | 1359.16
15 | 10.98348 | 10.99499 | 37.03913 | 36.41708 | 24.58747 | 10.989235 | 36.728105 | 403.6138 | 1348.954
16 | 10.98972 | 11.00471 | 36.99321 | 36.42114 | 24.66008 | 10.997215 | 36.707175 | 403.6767 | 1347.417
17 | 10.98253 | 10.98648 | 36.91063 | 36.31925 | 24.70826 | 10.984505 | 36.61494 | 402.197 | 1340.654
18 | 10.98984 | 11.00022 | 36.97827 | 36.36242 | 24.75906 | 10.99503 | 36.670345 | 403.1915 | 1344.714
19 | 10.98418 | 10.98371 | 37.00272 | 36.36741 | 24.78038 | 10.983945 | 36.685065 | 402.9467 | 1345.794
20 | 10.99934 | 11.00914 | 37.05802 | 36.41503 | 24.81189 | 11.00424 | 36.736525 | 404.2575 | 1349.572
21 | 10.98824 | 10.97944 | 36.93062 | 36.20859 | 24.69451 | 10.98384 | 36.569605 | 401.6747 | 1337.336
22 | 10.99116 | 10.9755 | 37.11801 | 36.23348 | 24.48564 | 10.98333 | 36.675745 | 402.8218 | 1345.11
23 | 10.98958 | 10.96415 | 37.08435 | 36.16104 | 24.28505 | 10.976865 | 36.622695 | 402.0024 | 1341.222
24 | 10.98574 | 11.002 | 37.05391 | 36.1284 | 24.09303 | 10.99387 | 36.591155 | 402.2784 | 1338.913
25 | 10.98259 | 10.99515 | 36.93057 | 36.03142 | 23.94422 | 10.98887 | 36.480995 | 400.8849 | 1330.863
| 10.98013 | 10.94214 | 36.83657 | 35.9667 | 23.84163 | 10.961135 | 36.401635 | 399.0032 | 1325.079
| 10.9796 | 10.98613 | 36.74045 | 35.86271 | 23.74298 | 10.982865 | 36.30158 | 398.6954 | 1317.805

## B7a
Tref | 38 | [°C]
averaged data | [7 empty] | S = a T + b |  |  |  | average lines
average | 12.84438 | 12.888 | 37.82116 | 37.22526 | 24.29299 | 12.86619 | 37.52321 | yi avg | xi avg | xi*yi avg | xi^2 avg |  | location A | location B | average
stdev | 0.02429108 | 0.02615543 | 0.583256 | 0.6950352 | 0.6507915 | 0.02454128 | 0.6362036 | 12.86619 | 37.52321 | 482.796 | 1408.392 | 20 | 12.16858 | 12.23481 | 12.2017
compensated | 12.85116 | 12.91738 | 38 | 38 | 24.29299 | 12.88427 | 38 | a = | 0.03792088 | b = | 11.44328 | 50 | 13.30621 | 13.37243 | 13.33932
| S_(A) | S_(B) | T_(A) | T_(B) | T_JC | S (yi) | T (xi) | xi*yi | xi^2
| [uV/C] | [uV/C] | [C] | [C] | [C] | [µV/°C] | [°C]
1 | 12.8388 | 12.90613 | 37.72271 | 37.3773 | 24.79126 | 12.872465 | 37.550005 | 483.3611 | 1410.003
2 | 12.85229 | 12.91737 | 38.06149 | 37.7035 | 24.84014 | 12.88483 | 37.882495 | 488.1095 | 1435.083
3 | 12.85734 | 12.90496 | 38.18991 | 37.8037 | 24.88658 | 12.88115 | 37.996805 | 489.4425 | 1443.757
4 | 12.86483 | 12.90657 | 38.27273 | 37.86452 | 24.92778 | 12.8857 | 38.068625 | 490.5409 | 1449.22
5 | 12.86127 | 12.92826 | 38.30554 | 37.92619 | 24.98196 | 12.894765 | 38.115865 | 491.4951 | 1452.819
6 | 12.87012 | 12.91147 | 38.41206 | 38.02694 | 25.03748 | 12.890795 | 38.2195 | 492.6797 | 1460.73
7 | 12.87377 | 12.91774 | 38.44198 | 38.05289 | 25.08871 | 12.895755 | 38.247435 | 493.2296 | 1462.866
8 | 12.87355 | 12.92092 | 38.45402 | 38.06274 | 25.13239 | 12.897235 | 38.25838 | 493.4273 | 1463.704
9 | 12.87375 | 12.90231 | 38.52773 | 38.12577 | 25.16883 | 12.88803 | 38.32675 | 493.9563 | 1468.94
10 | 12.88215 | 12.92987 | 38.5751 | 38.16642 | 25.21148 | 12.90601 | 38.37076 | 495.2134 | 1472.315
11 | 12.88582 | 12.92069 | 38.64093 | 38.22377 | 25.23468 | 12.903255 | 38.43235 | 495.9024 | 1477.046
12 | 12.88266 | 12.93194 | 38.61904 | 38.21111 | 25.26108 | 12.9073 | 38.415075 | 495.8349 | 1475.718
13 | 12.87602 | 12.92427 | 38.57106 | 38.18073 | 25.28724 | 12.900145 | 38.375895 | 495.0546 | 1472.709
14 | 12.87935 | 12.9236 | 38.58414 | 38.17958 | 25.31381 | 12.901475 | 38.38186 | 495.1826 | 1473.167
15 | 12.87425 | 12.91252 | 38.60768 | 38.18682 | 25.33162 | 12.893385 | 38.39725 | 495.0705 | 1474.349
16 | 12.87525 | 12.89091 | 38.62076 | 38.17434 | 25.31905 | 12.88308 | 38.39755 | 494.6787 | 1474.372
17 | 12.88548 | 12.9099 | 38.65928 | 38.13423 | 25.28267 | 12.89769 | 38.396755 | 495.2294 | 1474.311
18 | 12.89298 | 12.91336 | 38.83093 | 38.05551 | 25.10302 | 12.90317 | 38.44322 | 496.0394 | 1477.881
19 | 12.88082 | 12.90474 | 38.61277 | 37.81255 | 24.89578 | 12.89278 | 38.21266 | 492.6674 | 1460.207
20 | 12.87273 | 12.89883 | 38.4342 | 37.64924 | 24.72609 | 12.88578 | 38.04172 | 490.1972 | 1447.172
21 | 12.86535 | 12.89964 | 38.2651 | 37.47995 | 24.57159 | 12.882495 | 37.872525 | 487.8926 | 1434.328
22 | 12.84812 | 12.88514 | 38.03461 | 37.25392 | 24.43208 | 12.86663 | 37.644265 | 484.3548 | 1417.091
23 | 12.84082 | 12.87998 | 37.87713 | 37.1268 | 24.3175 | 12.8604 | 37.501965 | 482.2903 | 1406.397
24 | 12.83882 | 12.87668 | 37.75891 | 37.00086 | 24.20632 | 12.85775 | 37.379885 | 480.6212 | 1397.256
25 | 12.82755 | 12.87344 | 37.62442 | 36.87777 | 24.10091 | 12.850495 | 37.251095 | 478.695 | 1387.644
| 12.83546 | 12.87335 | 37.62414 | 36.89689 | 24.05935 | 12.854405 | 37.260515 | 478.9618 | 1388.346
| 12.83192 | 12.8722 | 37.58692 | 36.84958 | 24.0061 | 12.85206 | 37.21825 | 478.3312 | 1385.198
| 12.82926 | 12.87103 | 37.50434 | 36.76161 | 23.9298 | 12.850145 | 37.132975 | 477.1641 | 1378.858
| 12.82443 | 12.87338 | 37.48167 | 36.74944 | 23.86788 | 12.848905 | 37.115555 | 476.8942 | 1377.564
| 12.83286 | 12.87559 | 37.46075 | 36.73779 | 23.83994 | 12.854225 | 37.09927 | 476.8824 | 1376.356
| 12.81598 | 12.86163 | 37.30382 | 36.58512 | 23.77667 | 12.838805 | 36.94447 | 474.3228 | 1364.894
| 12.82759 | 12.87453 | 37.38729 | 36.66135 | 23.75904 | 12.85106 | 37.02432 | 475.8018 | 1370.8
| 12.82342 | 12.86455 | 37.34428 | 36.63325 | 23.72873 | 12.843985 | 36.988765 | 475.0831 | 1368.169
| 12.82285 | 12.86903 | 37.30446 | 36.57852 | 23.69575 | 12.84594 | 36.94149 | 474.5482 | 1364.674
| 12.82199 | 12.86511 | 37.29514 | 36.57784 | 23.66233 | 12.84355 | 36.93649 | 474.3957 | 1364.304
| 12.82439 | 12.86886 | 37.23093 | 36.52733 | 23.63345 | 12.846625 | 36.87913 | 473.7724 | 1360.07
| 12.82348 | 12.87115 | 37.25012 | 36.547 | 23.61666 | 12.847315 | 36.89856 | 474.0474 | 1361.504
| 12.8217 | 12.86598 | 37.23033 | 36.52798 | 23.59338 | 12.84384 | 36.879155 | 473.67 | 1360.072
| 12.82033 | 12.86078 | 37.20718 | 36.50443 | 23.56953 | 12.840555 | 36.855805 | 473.249 | 1358.35
| 12.82638 | 12.86782 | 37.30782 | 36.60086 | 23.57091 | 12.8471 | 36.95434 | 474.7561 | 1365.623
| 12.82634 | 12.86991 | 37.3011 | 36.58838 | 23.5635 | 12.848125 | 36.94474 | 474.6706 | 1364.914
| 12.82666 | 12.87347 | 37.22032 | 36.52502 | 23.54613 | 12.850065 | 36.87267 | 473.8162 | 1359.594
| 12.82167 | 12.86798 | 37.12683 | 36.42065 | 23.5195 | 12.844825 | 36.77374 | 472.3523 | 1352.308
| 12.8136 | 12.85239 | 37.08264 | 36.3723 | 23.49811 | 12.832995 | 36.72747 | 471.3234 | 1348.907
| 12.80943 | 12.86752 | 37.31653 | 36.70036 | 23.56786 | 12.838475 | 37.008445 | 475.132 | 1369.625
| 12.8308 | 12.90391 | 37.60102 | 37.22085 | 23.82402 | 12.867355 | 37.410935 | 481.3798 | 1399.578
| 12.83677 | 12.9094 | 37.73292 | 37.37984 | 24.05896 | 12.873085 | 37.55638 | 483.4665 | 1410.482
| 12.84541 | 12.9112 | 37.87238 | 37.52355 | 24.25816 | 12.878305 | 37.697965 | 485.4859 | 1421.137
| 12.85454 | 12.90737 | 38.05333 | 37.69051 | 24.41608 | 12.880955 | 37.87192 | 487.8265 | 1434.282
| 12.85181 | 12.91707 | 38.15291 | 37.76994 | 24.52108 | 12.88444 | 37.961425 | 489.1117 | 1441.07
| 12.85708 | 12.92119 | 38.22312 | 37.84154 | 24.60917 | 12.889135 | 38.03233 | 490.2038 | 1446.458
| 12.85678 | 12.91645 | 38.2098 | 37.83484 | 24.68077 | 12.886615 | 38.02232 | 489.979 | 1445.697
| 12.85607 | 12.91913 | 38.28857 | 37.878 | 24.73533 | 12.8876 | 38.083285 | 490.8021 | 1450.337
| 12.86218 | 12.93179 | 38.35518 | 37.94902 | 24.79404 | 12.896985 | 38.1521 | 492.0471 | 1455.583
| 12.8619 | 12.91853 | 38.33824 | 37.93721 | 24.85487 | 12.890215 | 38.137725 | 491.6035 | 1454.486
| 12.86611 | 12.9043 | 38.30574 | 37.90799 | 24.9147 | 12.885205 | 38.106865 | 491.0148 | 1452.133
| 12.8653 | 12.90838 | 38.38841 | 37.97284 | 24.94244 | 12.88684 | 38.180625 | 492.0276 | 1457.76
| 12.86508 | 12.92434 | 38.39918 | 37.9783 | 24.97446 | 12.89471 | 38.18874 | 492.4327 | 1458.38
| 12.87018 | 12.92338 | 38.43373 | 38.04258 | 25.00092 | 12.89678 | 38.238155 | 493.1491 | 1462.156
| 12.87156 | 12.92516 | 38.44074 | 38.04241 | 25.01399 | 12.89836 | 38.241575 | 493.2536 | 1462.418
| 12.86808 | 12.90881 | 38.43458 | 38.0413 | 25.02884 | 12.888445 | 38.23794 | 492.8276 | 1462.14
| 12.87269 | 12.91286 | 38.49783 | 38.07814 | 25.04905 | 12.892775 | 38.287985 | 493.6384 | 1465.97
| 12.87638 | 12.91923 | 38.52158 | 38.05817 | 25.04282 | 12.897805 | 38.289875 | 493.8553 | 1466.115
| 12.87732 | 12.90057 | 38.59901 | 37.83781 | 24.88156 | 12.888945 | 38.21841 | 492.595 | 1460.647
| 12.87042 | 12.89639 | 38.43378 | 37.65259 | 24.6726 | 12.883405 | 38.043185 | 490.1258 | 1447.284
| 12.85332 | 12.88746 | 38.16308 | 37.38518 | 24.48846 | 12.87039 | 37.77413 | 486.1678 | 1426.885
| 12.84846 | 12.87879 | 37.91811 | 37.14657 | 24.32653 | 12.863625 | 37.53234 | 482.8019 | 1408.677
| 12.83791 | 12.8699 | 37.78356 | 37.01303 | 24.18262 | 12.853905 | 37.398295 | 480.7141 | 1398.632
| 12.83049 | 12.86551 | 37.62623 | 36.86783 | 24.0729 | 12.848 | 37.24703 | 478.5498 | 1387.341
| 12.82881 | 12.86422 | 37.49607 | 36.74155 | 23.98377 | 12.846515 | 37.11881 | 476.8473 | 1377.806
| 12.82711 | 12.86241 | 37.43711 | 36.68896 | 23.89832 | 12.84476 | 37.063035 | 476.0658 | 1373.669
| 12.8247 | 12.86356 | 37.38124 | 36.63986 | 23.83166 | 12.84413 | 37.01055 | 475.3683 | 1369.781
| 12.82136 | 12.8558 | 37.30422 | 36.56665 | 23.77827 | 12.83858 | 36.935435 | 474.1985 | 1364.226
| 12.8178 | 12.85883 | 37.24663 | 36.5191 | 23.71926 | 12.838315 | 36.882865 | 473.5138 | 1360.346
| 12.82083 | 12.85967 | 37.21251 | 36.48547 | 23.67199 | 12.84025 | 36.84899 | 473.1502 | 1357.848
| 12.81725 | 12.85785 | 37.09259 | 36.38408 | 23.62895 | 12.83755 | 36.738335 | 471.6302 | 1349.705
| 12.81412 | 12.85608 | 37.12814 | 36.40138 | 23.59179 | 12.8351 | 36.76476 | 471.8794 | 1351.648
| 12.81783 | 12.86669 | 37.03255 | 36.32374 | 23.55536 | 12.84226 | 36.678145 | 471.0303 | 1345.286
| 12.81392 | 12.85361 | 36.97042 | 36.26809 | 23.51922 | 12.833765 | 36.619255 | 469.9629 | 1340.97
| 12.82004 | 12.85514 | 37.04078 | 36.33952 | 23.49833 | 12.83759 | 36.69015 | 471.0131 | 1346.167
| 12.81401 | 12.84978 | 37.00776 | 36.31239 | 23.4761 | 12.831895 | 36.660075 | 470.4182 | 1343.961
| 12.81642 | 12.85732 | 36.95225 | 36.25519 | 23.45277 | 12.83687 | 36.60372 | 469.8772 | 1339.832
| 12.81324 | 12.85275 | 37.04067 | 36.34065 | 23.44296 | 12.832995 | 36.69066 | 470.8511 | 1346.205
| 12.81325 | 12.84981 | 37.00397 | 36.31134 | 23.42096 | 12.83153 | 36.657655 | 470.3738 | 1343.784
| 12.81263 | 12.84899 | 36.99791 | 36.29375 | 23.40085 | 12.83081 | 36.64583 | 470.1957 | 1342.917
| 12.81346 | 12.85585 | 37.00411 | 36.31983 | 23.40182 | 12.834655 | 36.66197 | 470.5437 | 1344.1
| 12.81389 | 12.84936 | 37.04829 | 36.35358 | 23.4189 | 12.831625 | 36.700935 | 470.9326 | 1346.959

## B7b
Tref | 38 | [°C]
averaged data | [7 empty] | S = a T + b |  |  |  | average lines
average | 12.82992 | 12.87031 | 37.287 | 36.85425 | 23.94801 | 12.85011 | 37.07062 | yi avg | xi avg | xi*yi avg | xi^2 avg |  | location A | location B | average
stdev | 0.01626479 | 0.01519522 | 0.4693225 | 0.4506283 | 0.4516784 | 0.01540182 | 0.4597875 | 12.85011 | 37.07062 | 476.3683 | 1374.434 | 20 | 12.2735 | 12.32781 | 12.30066
compensated | 12.85287 | 12.90718 | 38 | 38 | 23.94801 | 12.88003 | 38 | a = | 0.03218736 | b = | 11.65691 | 50 | 13.23912 | 13.29343 | 13.26628
| S_(A) | S_(B) | T_(A) | T_(B) | T_JC | S (yi) | T (xi) | xi*yi | xi^2
| [uV/C] | [uV/C] | [C] | [C] | [C] | [µV/°C] | [°C]
1 | 12.85752 | 12.89415 | 38.24943 | 37.74737 | 24.83775 | 12.875835 | 37.9984 | 489.2611 | 1443.878
2 | 12.87586 | 12.89918 | 38.38149 | 37.87569 | 24.82467 | 12.88752 | 38.12859 | 491.383 | 1453.789
3 | 12.86476 | 12.90279 | 38.22716 | 37.79367 | 24.75066 | 12.883775 | 38.010415 | 489.7176 | 1444.792
4 | 12.85378 | 12.89223 | 38.00727 | 37.57482 | 24.63072 | 12.873005 | 37.791045 | 486.4843 | 1428.163
5 | 12.83938 | 12.88149 | 37.74546 | 37.31767 | 24.49363 | 12.860435 | 37.531565 | 482.6723 | 1408.618
6 | 12.8383 | 12.88288 | 37.60074 | 37.17657 | 24.37317 | 12.86059 | 37.388655 | 480.8402 | 1397.912
7 | 12.83601 | 12.88202 | 37.48703 | 37.06115 | 24.27053 | 12.859015 | 37.27409 | 479.3081 | 1389.358
8 | 12.83297 | 12.87997 | 37.40244 | 36.96162 | 24.16134 | 12.85647 | 37.18203 | 478.0297 | 1382.503
9 | 12.82879 | 12.87146 | 37.31548 | 36.86968 | 24.07989 | 12.850125 | 37.09258 | 476.6443 | 1375.859
10 | 12.82725 | 12.86156 | 37.26521 | 36.78944 | 23.9955 | 12.844405 | 37.027325 | 475.594 | 1371.023
11 | 12.82237 | 12.85468 | 37.22829 | 36.76641 | 23.91527 | 12.838525 | 36.99735 | 474.9914 | 1368.804
12 | 12.82645 | 12.87432 | 37.12286 | 36.69497 | 23.86574 | 12.850385 | 36.908915 | 474.2938 | 1362.268
13 | 12.82617 | 12.86562 | 37.0665 | 36.64417 | 23.80988 | 12.845895 | 36.855335 | 473.4398 | 1358.316
14 | 12.82359 | 12.86106 | 37.13064 | 36.67542 | 23.75475 | 12.842325 | 36.90303 | 473.9207 | 1361.834
15 | 12.82383 | 12.86361 | 37.01239 | 36.57196 | 23.71563 | 12.84372 | 36.792175 | 472.5484 | 1353.664
16 | 12.82384 | 12.87258 | 37.01314 | 36.52658 | 23.64748 | 12.84821 | 36.76986 | 472.4269 | 1352.023
17 | 12.82327 | 12.86383 | 36.91914 | 36.50182 | 23.60904 | 12.84355 | 36.71048 | 471.4929 | 1347.659
18 | 12.81644 | 12.84902 | 36.9239 | 36.52092 | 23.58624 | 12.83273 | 36.72241 | 471.2488 | 1348.535
19 | 12.82022 | 12.87039 | 36.94531 | 36.53458 | 23.56185 | 12.845305 | 36.739945 | 471.9358 | 1349.824
20 | 12.81831 | 12.85509 | 36.91148 | 36.51687 | 23.5466 | 12.8367 | 36.714175 | 471.2889 | 1347.931
21 | 12.81697 | 12.86305 | 37.01473 | 36.60472 | 23.53439 | 12.84001 | 36.809725 | 472.6372 | 1354.956
22 | 12.81746 | 12.86397 | 36.96513 | 36.55217 | 23.53839 | 12.840715 | 36.75865 | 472.0073 | 1351.198
23 | 12.81813 | 12.85313 | 36.8982 | 36.50905 | 23.53639 | 12.83563 | 36.703625 | 471.1142 | 1347.156
24 | 12.81603 | 12.85809 | 36.91626 | 36.51539 | 23.55205 | 12.83706 | 36.715825 | 471.3232 | 1348.052
25 | 12.81454 | 12.84736 | 36.8609 | 36.47375 | 23.51864 | 12.83095 | 36.667325 | 470.4766 | 1344.493
| 12.81577 | 12.86441 | 36.85137 | 36.43399 | 23.53798 | 12.84009 | 36.64268 | 470.4953 | 1342.686

## B8a
Tref | 38 | [°C]
averaged data | [7 empty] | S = a T + b |  |  |  | average lines
average | 12.24711 | 12.20956 | 37.3831 | 37.42693 | 24.78976 | 12.22834 | 37.40502 | yi avg | xi avg | xi*yi avg | xi^2 avg |  | location A | location B | average
stdev | 0.009269707 | 0.005772478 | 0.2247827 | 0.2107794 | 0.207688 | 0.007276035 | 0.217663 | 12.22834 | 37.40502 | 457.4025 | 1399.178 | 20 | 11.69891 | 11.65999 | 11.67945
compensated | 12.26656 | 12.22764 | 38 | 38 | 24.78976 | 12.2471 | 38 | a = | 0.03153615 | b = | 11.04873 | 50 | 12.645 | 12.60607 | 12.62553
| S_(A) | S_(B) | T_(A) | T_(B) | T_JC | S (yi) | T (xi) | xi*yi | xi^2
| [uV/C] | [uV/C] | [C] | [C] | [C] | [µV/°C] | [°C]
1 | 12.22457 | 12.19615 | 36.80196 | 36.8864 | 24.3659 | 12.21036 | 36.84418 | 449.8807 | 1357.494
2 | 12.24166 | 12.20755 | 37.20092 | 37.27014 | 24.50722 | 12.224605 | 37.23553 | 455.1896 | 1386.485
3 | 12.24697 | 12.2167 | 37.37707 | 37.43008 | 24.62849 | 12.231835 | 37.403575 | 457.5144 | 1399.027
4 | 12.24606 | 12.20774 | 37.44307 | 37.48815 | 24.72926 | 12.2269 | 37.46561 | 458.0883 | 1403.672
5 | 12.25796 | 12.21209 | 37.56506 | 37.61118 | 24.82059 | 12.235025 | 37.58812 | 459.8916 | 1412.867
6 | 12.25756 | 12.21686 | 37.55654 | 37.60811 | 24.90427 | 12.23721 | 37.582325 | 459.9028 | 1412.431
7 | 12.24239 | 12.20459 | 37.31641 | 37.34512 | 24.90973 | 12.22349 | 37.330765 | 456.3122 | 1393.586
8 | 12.24708 | 12.20945 | 37.3781 | 37.40312 | 24.91555 | 12.228265 | 37.39061 | 457.2223 | 1398.058
9 | 12.25477 | 12.21116 | 37.50749 | 37.52746 | 24.94188 | 12.232965 | 37.517475 | 458.95 | 1407.561
10 | 12.24992 | 12.2108 | 37.50067 | 37.52806 | 24.96385 | 12.23036 | 37.514365 | 458.8142 | 1407.328
11 | 12.24926 | 12.21212 | 37.56686 | 37.59839 | 25.00062 | 12.23069 | 37.582625 | 459.6614 | 1412.454
12
13
14
15
16
17
18
19
20
21
22
23
24
25

## B8b
Tref | 38 | [°C]
averaged data | [7 empty] | S = a T + b |  |  |  | average lines
average | 12.25349 | 12.23677 | 37.35316 | 36.99338 | 24.24632 | 12.24513 | 37.17327 | yi avg | xi avg | xi*yi avg | xi^2 avg |  | location A | location B | average
stdev | 0.006007854 | 0.006485961 | 0.1435287 | 0.1138528 | 0.2844066 | 0.005484178 | 0.1277442 | 12.24513 | 37.17327 | 455.1921 | 1381.868 | 20 | 11.7635 | 11.75694 | 11.76022
compensated | 12.27175 | 12.2652 | 38 | 38 | 24.24632 | 12.26847 | 38 | a = | 0.02823646 | b = | 11.19549 | 50 | 12.61059 | 12.60403 | 12.60731
| S_(A) | S_(B) | T_(A) | T_(B) | T_JC | S (yi) | T (xi) | xi*yi | xi^2
| [uV/C] | [uV/C] | [C] | [C] | [C] | [µV/°C] | [°C]
1 | 12.24605 | 12.23197 | 37.04774 | 36.7314 | 24.95608 | 12.23901 | 36.88957 | 451.4918 | 1360.84
2 | 12.25177 | 12.23691 | 37.45105 | 37.1021 | 24.81688 | 12.24434 | 37.276575 | 456.4271 | 1389.543
3 | 12.26053 | 12.24334 | 37.57383 | 37.13855 | 24.68577 | 12.251935 | 37.35619 | 457.6856 | 1395.485
4 | 12.26442 | 12.24832 | 37.59713 | 37.14765 | 24.57958 | 12.25637 | 37.37239 | 458.0498 | 1396.696
5 | 12.2559 | 12.22926 | 37.56156 | 37.16373 | 24.47484 | 12.24258 | 37.362645 | 457.4152 | 1395.967
6 | 12.25979 | 12.24017 | 37.53244 | 37.08471 | 24.39499 | 12.24998 | 37.308575 | 457.0293 | 1391.93
7 | 12.25773 | 12.25211 | 37.4079 | 37.025 | 24.33198 | 12.25492 | 37.21645 | 456.0846 | 1385.064
8 | 12.25509 | 12.23845 | 37.28776 | 36.95442 | 24.27512 | 12.24677 | 37.12109 | 454.6135 | 1377.975
9 | 12.25488 | 12.23262 | 37.31464 | 36.96823 | 24.24096 | 12.24375 | 37.141435 | 454.7504 | 1379.486
10 | 12.25601 | 12.24497 | 37.41557 | 37.07413 | 24.20913 | 12.25049 | 37.24485 | 456.2677 | 1387.179
11 | 12.2526 | 12.23168 | 37.44187 | 37.07874 | 24.17545 | 12.24214 | 37.260305 | 456.1459 | 1388.33
12 | 12.25498 | 12.23396 | 37.44573 | 37.07941 | 24.15379 | 12.24447 | 37.26257 | 456.2604 | 1388.499
13 | 12.25575 | 12.23475 | 37.38234 | 37.04673 | 24.13876 | 12.24525 | 37.214535 | 455.7013 | 1384.922
14 | 12.25325 | 12.23485 | 37.39453 | 37.03555 | 24.12685 | 12.24405 | 37.21504 | 455.6628 | 1384.959
15 | 12.26247 | 12.24164 | 37.38229 | 37.02346 | 24.106 | 12.252055 | 37.202875 | 455.8117 | 1384.054
16 | 12.25566 | 12.23278 | 37.31442 | 36.9873 | 24.08104 | 12.24422 | 37.15086 | 454.8833 | 1380.186
17 | 12.25141 | 12.23345 | 37.30799 | 36.94758 | 24.0546 | 12.24243 | 37.127785 | 454.5343 | 1378.472
18 | 12.25233 | 12.24397 | 37.26419 | 36.94192 | 24.02462 | 12.24815 | 37.103055 | 454.4438 | 1376.637
19 | 12.24856 | 12.22668 | 37.21464 | 36.89462 | 23.99687 | 12.23762 | 37.05463 | 453.4605 | 1373.046
20 | 12.24802 | 12.23197 | 37.2509 | 36.8695 | 23.97907 | 12.239995 | 37.0602 | 453.6167 | 1373.458
21 | 12.2486 | 12.22901 | 37.18231 | 36.84159 | 23.95197 | 12.238805 | 37.01195 | 452.982 | 1369.884
22 | 12.24773 | 12.2382 | 37.19788 | 36.82576 | 23.94308 | 12.242965 | 37.01182 | 453.1344 | 1369.875
23 | 12.2367 | 12.23474 | 37.15403 | 36.88577 | 23.96784 | 12.23572 | 37.0199 | 452.9651 | 1370.473
24
25

## T1a
Tref | 38 | [°C]
averaged data | [7 empty] | S = a T + b |  |  |  | average lines
average | 13.015153 | 13.025256 | 39.664519 | 39.582351 | 24.762663 | 13.0202045 | 39.623435 | yi avg | xi avg | xi*yi avg | xi^2 avg |  | location A | location B | average
stdev | 0.01802887 | 0.0182414 | 0.3409319 | 0.322943 | 0.1591575 | 0.01806649 | 0.3318586 | 13.0202045 | 39.623435 | 515.9106 | 1570.116 | 20 | 11.95257 | 11.96711 | 11.95984
compensated | 12.92521 | 12.93975 | 38 | 38 | 24.762663 | 12.93248 | 38 | a = | 0.05403569 | b = | 10.87912 | 50 | 13.57364 | 13.58818 | 13.58091
| S_(A) | S_(B) | T_(A) | T_(B) | T_JC | S (yi) | T (xi) | xi*yi | xi^2
| [uV/C] | [uV/C] | [C] | [C] | [C] | [µV/°C] | [°C]
1 | 12.97207 | 12.97954 | 38.85235 | 38.81651 | 24.46749 | 12.975805 | 38.83443 | 503.908 | 1508.113
2 | 13.00327 | 13.0184 | 39.40669 | 39.34981 | 24.5908 | 13.010835 | 39.37825 | 512.3439 | 1550.647
3 | 13.01029 | 13.02083 | 39.58985 | 39.51587 | 24.66245 | 13.01556 | 39.55286 | 514.8026 | 1564.429
4 | 13.01583 | 13.03078 | 39.71381 | 39.61092 | 24.72385 | 13.023305 | 39.662365 | 516.5351 | 1573.103
5 | 13.01678 | 13.02527 | 39.72737 | 39.62015 | 24.75142 | 13.021025 | 39.67376 | 516.593 | 1574.007
6 | 13.01802 | 13.02998 | 39.7009 | 39.63233 | 24.78751 | 13.024 | 39.666615 | 516.618 | 1573.44
7 | 13.02259 | 13.02947 | 39.76627 | 39.66827 | 24.84437 | 13.02603 | 39.71727 | 517.3584 | 1577.462
8 | 13.02421 | 13.03095 | 39.82652 | 39.72593 | 24.88488 | 13.02758 | 39.776225 | 518.188 | 1582.148
9 | 13.03053 | 13.03833 | 39.99956 | 39.9073 | 24.92586 | 13.03443 | 39.95343 | 520.7702 | 1596.277
10 | 13.03794 | 13.04901 | 40.06187 | 39.97642 | 24.988 | 13.043475 | 40.019145 | 521.9887 | 1601.532
11
12
13
14
15
16
17
18
19
20
21
22
23
24
25

## T1b
Tref | 38 | [°C]
averaged data | [7 empty] | S = a T + b |  |  |  | average lines
average | 12.95107 | 12.98739 | 38.55276 | 37.97188 | 23.94223 | 12.96923 | 38.26232 | yi avg | xi avg | xi*yi avg | xi^2 avg |  | location A | location B | average
stdev | 0.01388226 | 0.01797618 | 0.3074826 | 0.3353444 | 0.5706812 | 0.01420037 | 0.3167811 | 12.96923 | 38.26232 | 496.2358 | 1464.104 | 20 | 12.40974 | 12.463 | 12.43637
compensated | 12.93495 | 12.98821 | 38 | 38 | 23.94223 | 12.96158 | 38 | a = | 0.02917838 | b = | 11.8528 | 50 | 13.28509 | 13.33835 | 13.31172
| S_(A) | S_(B) | T_(A) | T_(B) | T_JC | S (yi) | T (xi) | xi*yi | xi^2
| [uV/C] | [uV/C] | [C] | [C] | [C] | [µV/°C] | [°C]
1 | 12.94815 | 12.94078 | 38.76723 | 38.34825 | 25.10393 | 12.944465 | 38.55774 | 499.1093 | 1486.699
2 | 12.95107 | 13.00466 | 39.10971 | 38.67813 | 25.13189 | 12.977865 | 38.89392 | 504.76 | 1512.737
3 | 12.96165 | 12.98089 | 39.06256 | 38.63494 | 25.11343 | 12.97127 | 38.84875 | 503.9176 | 1509.225
4 | 12.97401 | 12.99557 | 39.05188 | 38.61144 | 25.11019 | 12.98479 | 38.83166 | 504.221 | 1507.898
5 | 12.971 | 12.99566 | 39.08969 | 38.65507 | 25.09191 | 12.98333 | 38.87238 | 504.6929 | 1511.062
6 | 12.99101 | 13.00196 | 39.31905 | 38.66427 | 24.97796 | 12.996485 | 38.99166 | 506.7545 | 1520.35
7 | 12.98151 | 13.01623 | 39.50636 | 38.75877 | 24.74888 | 12.99887 | 39.132565 | 508.6791 | 1531.358
8 | 12.98029 | 13.00615 | 39.37704 | 38.64785 | 24.5222 | 12.99322 | 39.012445 | 506.8973 | 1521.971
9 | 12.98954 | 13.02207 | 39.24276 | 38.51924 | 24.36041 | 13.005805 | 38.881 | 505.6787 | 1511.732161
10 | 12.96927 | 13.03529 | 39.09321 | 38.37257 | 24.21864 | 13.00228 | 38.73289 | 503.6159 | 1500.237
11 | 12.98069 | 13.0323 | 38.96515 | 38.26064 | 24.09266 | 13.006495 | 38.612895 | 502.2184 | 1490.956
12 | 12.97033 | 12.99132 | 38.82771 | 38.11608 | 23.98066 | 12.980825 | 38.471895 | 499.3969 | 1480.087
13 | 12.95667 | 13.0249 | 38.70336 | 37.9884 | 23.87268 | 12.990785 | 38.34588 | 498.1431 | 1470.407
14 | 12.96174 | 12.97699 | 38.67191 | 37.98483 | 23.7839 | 12.969365 | 38.32837 | 497.0946 | 1469.064
15 | 12.95494 | 12.99201 | 38.58126 | 37.90346 | 23.69987 | 12.973475 | 38.24236 | 496.1363 | 1462.478
16 | 12.95158 | 12.98163 | 38.60207 | 37.90816 | 23.64044 | 12.966605 | 38.255115 | 496.039 | 1463.454
17 | 12.94854 | 12.98389 | 38.47046 | 37.76049 | 23.55941 | 12.966215 | 38.115475 | 494.2134 | 1452.789
18 | 12.95534 | 13.0035 | 38.3896 | 37.68564 | 23.49355 | 12.97942 | 38.03762 | 493.7062 | 1446.861
19 | 12.95432 | 12.99268 | 38.39937 | 37.71877 | 23.43117 | 12.9735 | 38.05907 | 493.7593 | 1448.493
20 | 12.94221 | 12.98442 | 38.40858 | 37.74746 | 23.3982 | 12.963315 | 38.07802 | 493.6174 | 1449.936
21 | 12.9565 | 12.97677 | 38.43589 | 37.74143 | 23.39559 | 12.966635 | 38.08866 | 493.8818 | 1450.746
22 | 12.94536 | 12.96616 | 38.3616 | 37.71701 | 23.36572 | 12.95576 | 38.039305 | 492.8281 | 1446.989
23 | 12.94856 | 12.96827 | 38.31375 | 37.68011 | 23.36129 | 12.958415 | 37.99693 | 492.38 | 1443.767
24 | 12.94288 | 12.95476 | 38.35994 | 37.70373 | 23.36873 | 12.94882 | 38.031835 | 492.4674 | 1446.42
25 | 12.95883 | 12.99849 | 38.36889 | 37.73128 | 23.36952 | 12.97866 | 38.050085 | 493.8391 | 1447.809
26 | 12.92359 | 12.99153 | 38.21711 | 37.62293 | 23.37906 | 12.95756 | 37.92002 | 491.3509 | 1437.928
27 | 12.93182 | 12.98774 | 38.20196 | 37.57015 | 23.38519 | 12.95978 | 37.886055 | 490.9949 | 1435.353
28 | 12.95671 | 13.00176 | 38.27765 | 37.67755 | 23.40677 | 12.979235 | 37.9776 | 492.9202 | 1442.298
29 | 12.92489 | 12.96774 | 38.15987 | 37.58235 | 23.3959 | 12.946315 | 37.87111 | 490.2913 | 1434.221
30 | 12.93427 | 12.96016 | 38.30265 | 37.66888 | 23.40467 | 12.947215 | 37.985765 | 491.8099 | 1442.918
31 | 12.959 | 13.00922 | 38.42825 | 37.84209 | 23.41671 | 12.98411 | 38.13517 | 495.1512 | 1454.291
32 | 12.93945 | 13.01116 | 38.39277 | 37.80444 | 23.41517 | 12.975305 | 38.098605 | 494.341 | 1451.504
33 | 12.92685 | 12.96519 | 38.306 | 37.7911 | 23.53325 | 12.94602 | 38.04855 | 492.5773 | 1447.692
34 | 12.93306 | 12.9574 | 38.40865 | 37.97377 | 23.73044 | 12.94523 | 38.19121 | 494.394 | 1458.569
35 | 12.93988 | 12.96585 | 38.4601 | 38.01681 | 23.87724 | 12.952865 | 38.238455 | 495.2975 | 1462.179
36 | 12.94653 | 12.95283 | 38.39348 | 37.9046 | 23.97747 | 12.94968 | 38.14904 | 494.0179 | 1455.349
37 | 12.94871 | 12.99148 | 38.48103 | 38.0256 | 24.0581 | 12.970095 | 38.253315 | 496.1491 | 1463.316
38 | 12.95481 | 12.99353 | 38.57299 | 38.11375 | 24.15221 | 12.97417 | 38.34337 | 497.4734 | 1470.214
39 | 12.95193 | 12.98605 | 38.64343 | 38.14844 | 24.20203 | 12.96899 | 38.395935 | 497.9565 | 1474.248
40 | 12.96052 | 13.0031 | 38.6735 | 38.21202 | 24.26887 | 12.98181 | 38.44276 | 499.0566 | 1477.846
41 | 12.9557 | 12.99032 | 38.60361 | 38.10925 | 24.31646 | 12.97301 | 38.35643 | 497.5983 | 1471.216
42 | 12.94667 | 12.99079 | 38.59478 | 38.13025 | 24.33653 | 12.96873 | 38.362515 | 497.5131 | 1471.683
43 | 12.95499 | 12.98557 | 38.55494 | 38.11726 | 24.39486 | 12.97028 | 38.3361 | 497.23 | 1469.657
44 | 12.94762 | 12.99087 | 38.60188 | 38.18522 | 24.45175 | 12.969245 | 38.39355 | 497.9354 | 1474.065
45 | 12.94878 | 12.98321 | 38.62724 | 38.21618 | 24.4981 | 12.965995 | 38.42171 | 498.1757 | 1476.228
46 | 12.94518 | 12.98972 | 38.59365 | 38.17985 | 24.5212 | 12.96745 | 38.38675 | 497.7783 | 1473.543
47 | 12.94025 | 12.99079 | 38.62425 | 38.22084 | 24.5522 | 12.96552 | 38.422545 | 498.1683 | 1476.292
48 | 12.94855 | 13.00096 | 38.66728 | 38.26508 | 24.60198 | 12.974755 | 38.46618 | 499.0893 | 1479.647
49 | 12.9453 | 12.9919 | 38.62298 | 38.22461 | 24.6307 | 12.9686 | 38.423795 | 498.3028 | 1476.388
50 | 12.9556 | 12.97851 | 38.7268 | 38.31939 | 24.67649 | 12.967055 | 38.523095 | 499.5311 | 1484.029
51 | 12.95804 | 12.9911 | 38.76684 | 38.34042 | 24.70125 | 12.97457 | 38.55363 | 500.2168 | 1486.382
52 | 12.95298 | 12.99935 | 38.77614 | 38.36117 | 24.72175 | 12.976165 | 38.568655 | 500.4732 | 1487.541
53 | 12.96148 | 13.00678 | 38.69642 | 38.24957 | 24.69273 | 12.98413 | 38.472995 | 499.5384 | 1480.171
54 | 12.94234 | 12.9907 | 38.58812 | 38.0546 | 24.50504 | 12.96652 | 38.32136 | 496.8947 | 1468.527
55 | 12.95078 | 12.96711 | 38.6741 | 38.02364 | 24.31994 | 12.958945 | 38.34887 | 496.9609 | 1470.636
56 | 12.95887 | 12.99021 | 38.7031 | 37.99595 | 24.12962 | 12.97454 | 38.349525 | 497.5674 | 1470.686
57 | 12.95518 | 12.9844 | 38.67671 | 37.96129 | 23.9435 | 12.96979 | 38.319 | 496.9894 | 1468.345761
58 | 12.95289 | 12.99849 | 38.55355 | 37.84043 | 23.81209 | 12.97569 | 38.19699 | 495.6323 | 1459.01
59 | 12.94692 | 12.98631 | 38.45006 | 37.7387 | 23.69692 | 12.966615 | 38.09438 | 493.9552 | 1451.182
60 | 12.94805 | 12.97819 | 38.40661 | 37.68899 | 23.59074 | 12.96312 | 38.0478 | 493.2182 | 1447.635
61 | 12.93676 | 12.98043 | 38.27642 | 37.59205 | 23.50886 | 12.958595 | 37.934235 | 491.5744 | 1439.006
62 | 12.95393 | 12.99579 | 38.34687 | 37.6781 | 23.4942 | 12.97486 | 38.012485 | 493.2067 | 1444.949
63 | 12.93184 | 12.98266 | 38.18183 | 37.54094 | 23.46371 | 12.95725 | 37.861385 | 490.5794 | 1433.484
64 | 12.94886 | 12.95746 | 38.28707 | 37.65084 | 23.44518 | 12.95316 | 37.968955 | 491.8179 | 1441.642
65 | 12.94367 | 12.99425 | 38.2121 | 37.54881 | 23.42412 | 12.96896 | 37.880455 | 491.2701 | 1434.929
66 | 12.9513 | 12.98323 | 38.26727 | 37.63156 | 23.41946 | 12.967265 | 37.949415 | 492.1001 | 1440.158
67 | 12.94318 | 12.99473 | 38.16499 | 37.54469 | 23.40939 | 12.968955 | 37.85484 | 490.9377 | 1432.989
68 | 12.93946 | 12.97748 | 38.16284 | 37.54117 | 23.40713 | 12.95847 | 37.852005 | 490.5041 | 1432.774
69 | 12.93622 | 12.97329 | 38.19566 | 37.61605 | 23.39894 | 12.954755 | 37.905855 | 491.0611 | 1436.854
70 | 12.9364 | 12.98186 | 38.27381 | 37.63087 | 23.39976 | 12.95913 | 37.95234 | 491.8293 | 1440.38
71 | 12.9618 | 12.98001 | 38.37392 | 37.75865 | 23.39632 | 12.970905 | 38.066285 | 493.7542 | 1449.042
72 | 12.92499 | 12.95475 | 38.28469 | 37.70244 | 23.37806 | 12.93987 | 37.993565 | 491.6318 | 1443.511
73 | 12.95288 | 12.99879 | 38.3499 | 37.70773 | 23.38554 | 12.975835 | 38.028815 | 493.4556 | 1446.191
74 | 12.9456 | 12.98139 | 38.25935 | 37.70957 | 23.38983 | 12.963495 | 37.98446 | 492.4114 | 1442.819
75 | 12.93528 | 12.9858 | 38.24093 | 37.62964 | 23.39172 | 12.96054 | 37.935285 | 491.6618 | 1439.086
76 | 12.94533 | 12.9626 | 38.22437 | 37.6643 | 23.40772 | 12.953965 | 37.944335 | 491.5296 | 1439.773

## T2a
Tref | 38 | [°C]
averaged data | [7 empty] | S = a T + b |  |  |  | average lines
average | 10.82466 | 10.8409 | 38.83161 | 38.93428 | 24.49888 | 10.83278 | 38.88294 | yi avg | xi avg | xi*yi avg | xi^2 avg |  | location A | location B | average
stdev | 0.01756775 | 0.01887623 | 0.4039044 | 0.3992623 | 0.2817401 | 0.01792468 | 0.4014957 | 10.83278 | 38.88294 | 421.2173 | 1512.04 | 20 | 9.996098 | 10.00782 | 10.00196
compensated | 10.78807 | 10.7998 | 38 | 38 | 24.49888 | 10.79393 | 38 | a = | 0.04399839 | b = | 9.121994 | 50 | 11.31605 | 11.32778 | 11.32191
| S_(A) | S_(B) | T_(A) | T_(B) | T_JC | S (yi) | T (xi) | xi*yi | xi^2
| [uV/C] | [uV/C] | [C] | [C] | [C] | [µV/°C] | [°C]
1 | 10.83381 | 10.84609 | 39.01845 | 39.10832 | 25.01812 | 10.83995 | 39.063385 | 423.4451 | 1525.948
2 | 10.84631 | 10.86747 | 39.38489 | 39.4942 | 25.05168 | 10.85689 | 39.439545 | 428.1908 | 1555.478
3 | 10.85541 | 10.88352 | 39.6269 | 39.67635 | 25.07686 | 10.869465 | 39.651625 | 430.992 | 1572.251
4 | 10.87595 | 10.87721 | 39.71176 | 39.78288 | 25.06456 | 10.87658 | 39.74732 | 432.3149 | 1579.849
5 | 10.85304 | 10.87595 | 39.51829 | 39.62434 | 24.93666 | 10.864495 | 39.571315 | 429.9224 | 1565.889
6 | 10.83903 | 10.8529 | 39.23306 | 39.35815 | 24.83138 | 10.845965 | 39.295605 | 426.1988 | 1544.145
7 | 10.83319 | 10.85736 | 39.10624 | 39.2333 | 24.78226 | 10.845275 | 39.16977 | 424.8069 | 1534.271
8 | 10.83877 | 10.85118 | 39.02318 | 39.15543 | 24.72493 | 10.844975 | 39.089305 | 423.9225 | 1527.974
9 | 10.83171 | 10.85609 | 39.064 | 39.17849 | 24.67253 | 10.8439 | 39.121245 | 424.2269 | 1530.472
10 | 10.83964 | 10.85398 | 39.13372 | 39.22711 | 24.62255 | 10.84681 | 39.180415 | 424.9825 | 1535.105
11 | 10.83604 | 10.85376 | 39.11528 | 39.21552 | 24.58228 | 10.8449 | 39.1654 | 424.7448 | 1533.929
12 | 10.83302 | 10.84999 | 39.04007 | 39.15048 | 24.53512 | 10.841505 | 39.095275 | 423.8516 | 1528.441
13 | 10.83109 | 10.84261 | 39.03123 | 39.12979 | 24.49664 | 10.83685 | 39.08051 | 423.5096 | 1527.286
14 | 10.82634 | 10.83924 | 38.91183 | 39.0131 | 24.44033 | 10.83279 | 38.962465 | 422.0722 | 1518.074
15 | 10.82364 | 10.83718 | 38.85071 | 38.93686 | 24.392 | 10.83041 | 38.893785 | 421.2356 | 1512.727
16 | 10.82295 | 10.8411 | 38.82319 | 38.92356 | 24.36723 | 10.832025 | 38.873375 | 421.0774 | 1511.139
17 | 10.81888 | 10.84013 | 38.75821 | 38.85467 | 24.34785 | 10.829505 | 38.80644 | 420.2545 | 1505.94
18 | 10.82007 | 10.83106 | 38.67106 | 38.77356 | 24.31331 | 10.825565 | 38.72231 | 419.1909 | 1499.417
19 | 10.81211 | 10.82577 | 38.61751 | 38.71372 | 24.28978 | 10.81894 | 38.665615 | 418.321 | 1495.03
20 | 10.81738 | 10.83966 | 38.71446 | 38.81936 | 24.28337 | 10.82852 | 38.76691 | 419.7883 | 1502.873
21 | 10.82248 | 10.83675 | 38.71141 | 38.82318 | 24.27602 | 10.829615 | 38.767295 | 419.8349 | 1502.903
22 | 10.81334 | 10.82525 | 38.6354 | 38.73576 | 24.25848 | 10.819295 | 38.68558 | 418.5507 | 1496.574
23 | 10.81092 | 10.8288 | 38.52769 | 38.62867 | 24.24034 | 10.81986 | 38.57818 | 417.4105 | 1488.276
24 | 10.8167 | 10.82792 | 38.59378 | 38.70879 | 24.24871 | 10.82231 | 38.651285 | 418.2962 | 1493.922
25 | 10.81338 | 10.83588 | 38.54603 | 38.65298 | 24.24022 | 10.82463 | 38.599505 | 417.8254 | 1489.922
| 10.80957 | 10.83141 | 38.64701 | 38.75013 | 24.25048 | 10.82049 | 38.69857 | 418.7375 | 1497.579
| 10.81548 | 10.83577 | 38.63687 | 38.75953 | 24.27049 | 10.825625 | 38.6982 | 418.9322 | 1497.551
| 10.81539 | 10.83371 | 38.57172 | 38.6772 | 24.28888 | 10.82455 | 38.62446 | 418.0924 | 1491.849
| 10.80246 | 10.82062 | 38.42406 | 38.52356 | 24.29101 | 10.81154 | 38.47381 | 415.9611 | 1480.234
| 10.80897 | 10.82005 | 38.42637 | 38.5068 | 24.28993 | 10.81451 | 38.466585 | 415.9973 | 1479.678
| 10.80305 | 10.81778 | 38.3214 | 38.40437 | 24.28489 | 10.810415 | 38.362885 | 414.7187 | 1471.711
| 10.79906 | 10.79434 | 37.99351 | 38.13417 | 24.30595 | 10.7967 | 38.06384 | 410.9639 | 1448.856
| 10.79457 | 10.81924 | 38.05393 | 38.15679 | 24.38817 | 10.806905 | 38.10536 | 411.801 | 1452.018

## T2b
Tref | 38 | [°C]
averaged data | [7 empty] | S = a T + b |  |  |  | average lines
average | 10.82795 | 10.84051 | 38.75023 | 38.5169 | 24.52235 | 10.83423 | 38.63357 | yi avg | xi avg | xi*yi avg | xi^2 avg |  | location A | location B | average
stdev | 0.01129742 | 0.0431985 | 0.2787131 | 0.2985496 | 0.2041014 | 0.0230275 | 0.2882778 | 10.83423 | 38.63357 | 418.5671 | 1492.626 | 20 | 10.29784 | 10.31701 | 10.30743
compensated | 10.80674 | 10.8259 | 38 | 38 | 24.52235 | 10.81632 | 38 | a = | 0.02827193 | b = | 9.741987 | 50 | 11.146 | 11.16516 | 11.15558
| S_(A) | S_(B) | T_(A) | T_(B) | T_JC | S (yi) | T (xi) | xi*yi | xi^2
| [uV/C] | [uV/C] | [C] | [C] | [C] | [µV/°C] | [°C]
1 | 10.80101 | 10.85692 | 38.05733 | 37.78805 | 24.19948 | 10.828965 | 37.92269 | 410.6635 | 1438.13
2 | 10.82499 | 10.80918 | 38.64258 | 38.35563 | 24.29323 | 10.817085 | 38.499105 | 416.4481 | 1482.181
3 | 10.82645 | 10.83478 | 38.79532 | 38.52985 | 24.37246 | 10.830615 | 38.662585 | 418.7396 | 1494.795
4 | 10.82679 | 10.80147 | 38.78346 | 38.55565 | 24.4645 | 10.81413 | 38.669555 | 418.1776 | 1495.334
5 | 10.83303 | 10.78548 | 38.81248 | 38.61275 | 24.54387 | 10.809255 | 38.712615 | 418.4545 | 1498.667
6 | 10.82985 | 10.80661 | 38.82699 | 38.638 | 24.61502 | 10.81823 | 38.732495 | 419.017 | 1500.206
7 | 10.83219 | 10.90958 | 38.89789 | 38.69924 | 24.69524 | 10.870885 | 38.798565 | 421.7747 | 1505.329
8 | 10.8406 | 10.88198 | 38.97751 | 38.75432 | 24.75242 | 10.86129 | 38.865915 | 422.134 | 1510.559
9 | 10.83664 | 10.87863 | 38.95852 | 38.71861 | 24.7649 | 10.857635 | 38.838565 | 421.695 | 1508.434
10
11
12
13
14
15
16
17
18
19
20
21
22
23
24
25

## T3a
Tref | 38 | [°C]
averaged data | [7 empty] | S = a T + b |  |  |  | average lines
average | 12.95951 | 12.98816 | 39.016235 | 38.9778 | 24.69439 | 12.97383 | 38.99702 | yi avg | xi avg | xi*yi avg | xi^2 avg |  | location A | location B | average
stdev | 0.01237861 | 0.01028138 | 0.2041172 | 0.2062781 | 0.05955844 | 0.01124407 | 0.2041683 | 12.97383 | 38.99702 | 505.9427 | 1520.802 | 20 | 11.93751 | 11.96823 | 11.95287
compensated | 12.90489 | 12.93561 | 38 | 38 | 24.69439 | 12.92025 | 38 | a = | 0.05374346 | b = | 10.878 | 50 | 13.54981 | 13.58053 | 13.56517
| S_(A) | S_(B) | T_(A) | T_(B) | T_JC | S (yi) | T (xi) | xi*yi | xi^2
| [uV/C] | [uV/C] | [C] | [C] | [C] | [µV/°C] | [°C]
1 | 12.9353 | 12.96907 | 38.62181 | 38.58399 | 24.62769 | 12.952185 | 38.6029 | 499.9919 | 1490.184
2 | 12.9575 | 12.98644 | 38.96591 | 38.92891 | 24.64494 | 12.97197 | 38.94741 | 505.2246 | 1516.901
3 | 12.9663 | 12.99411 | 39.13016 | 39.02316 | 24.66443 | 12.980205 | 39.07666 | 507.2231 | 1526.985
4 | 12.96767 | 12.99884 | 39.14515 | 39.09089 | 24.70768 | 12.983255 | 39.11802 | 507.8792 | 1530.219
5 | 12.96522 | 12.99146 | 39.10638 | 39.11639 | 24.73908 | 12.97834 | 39.111385 | 507.6009 | 1529.7
6 | 12.96505 | 12.98905 | 39.128 | 39.12348 | 24.78254 | 12.97705 | 39.12574 | 507.7367 | 1530.824
7
8
9
10
11
12
13
14
15
16
17
18
19
20
21
22
23
24
25

## T3b
Tref | 38 | [°C]
averaged data | [7 empty] | S = a T + b |  |  |  | average lines
average | 12.92537 | 12.93723 | 38.48245 | 38.33061 | 23.88556 | 12.9313 | 38.40653 | yi avg | xi avg | xi*yi avg | xi^2 avg |  | location A | location B | average
stdev | 0.01266254 | 0.01853858 | 0.2093207 | 0.2798302 | 0.4854254 | 0.01518382 | 0.2429804 | 12.9313 | 38.40653 | 496.6497 | 1475.119 | 20 | 11.90027 | 11.92055 | 11.91041
compensated | 12.89861 | 12.9189 | 38 | 38 | 23.88556 | 12.90875 | 38 | a = | 0.05546376 | b = | 10.80113 | 50 | 13.56418 | 13.58446 | 13.57432
| S_(A) | S_(B) | T_(A) | T_(B) | T_JC | S (yi) | T (xi) | xi*yi | xi^2
| [uV/C] | [uV/C] | [C] | [C] | [C] | [µV/°C] | [°C]
1 | 12.96927 | 13.00356 | 38.94291 | 38.92109 | 25.14721 | 12.986415 | 38.932 | 505.5871 | 1515.700624
2 | 12.94862 | 12.99054 | 38.89752 | 38.8575 | 24.9811 | 12.96958 | 38.87751 | 504.225 | 1511.461
3 | 12.93371 | 12.94246 | 38.72459 | 38.70731 | 24.83634 | 12.938085 | 38.71595 | 500.9103 | 1498.925
4 | 12.94273 | 12.95041 | 38.71552 | 38.63716 | 24.68795 | 12.94657 | 38.67634 | 500.7259 | 1495.859
5 | 12.92955 | 12.95367 | 38.59547 | 38.53434 | 24.55741 | 12.94161 | 38.564905 | 499.092 | 1487.252
6 | 12.93361 | 12.94374 | 38.6165 | 38.51259 | 24.41831 | 12.938675 | 38.564545 | 498.9741 | 1487.224
7 | 12.93249 | 12.93893 | 38.60399 | 38.46544 | 24.2995 | 12.93571 | 38.534715 | 498.4739 | 1484.924
8 | 12.9298 | 12.95357 | 38.5577 | 38.41679 | 24.1966 | 12.941685 | 38.487245 | 498.0898 | 1481.268
9 | 12.93291 | 12.93181 | 38.61664 | 38.41525 | 24.10141 | 12.93236 | 38.515945 | 498.1021 | 1483.478
10 | 12.92808 | 12.94796 | 38.56409 | 38.34679 | 24.0032 | 12.93802 | 38.45544 | 497.5373 | 1478.821
11 | 12.93277 | 12.93461 | 38.55738 | 38.33992 | 23.93251 | 12.93369 | 38.44865 | 497.2829 | 1478.299
12 | 12.92546 | 12.93399 | 38.49149 | 38.27159 | 23.8618 | 12.929725 | 38.38154 | 496.2628 | 1473.143
13 | 12.92507 | 12.93916 | 38.47269 | 38.25637 | 23.81631 | 12.932115 | 38.36453 | 496.1345 | 1471.837
14 | 12.92203 | 12.94036 | 38.46662 | 38.20698 | 23.76085 | 12.931195 | 38.3368 | 495.7406 | 1469.71
15 | 12.91803 | 12.91823 | 38.44324 | 38.21844 | 23.71206 | 12.91813 | 38.33084 | 495.1628 | 1469.253
16 | 12.92312 | 12.93241 | 38.42122 | 38.16663 | 23.68244 | 12.927765 | 38.293925 | 495.0549 | 1466.425
17 | 12.91674 | 12.92903 | 38.36329 | 38.14461 | 23.64334 | 12.922885 | 38.25395 | 494.3514 | 1463.365
18 | 12.91592 | 12.91945 | 38.34129 | 38.14608 | 23.62012 | 12.917685 | 38.243685 | 494.0199 | 1462.579
19 | 12.91481 | 12.9221 | 38.30796 | 38.08345 | 23.59745 | 12.918455 | 38.195705 | 493.4295 | 1458.912
20 | 12.91568 | 12.92412 | 38.29176 | 38.06892 | 23.56772 | 12.9199 | 38.18034 | 493.2862 | 1457.738
21 | 12.91606 | 12.92297 | 38.27631 | 38.04988 | 23.53615 | 12.919515 | 38.163095 | 493.0487 | 1456.422
22 | 12.92136 | 12.92606 | 38.30461 | 38.08443 | 23.51498 | 12.92371 | 38.19452 | 493.6149 | 1458.821
23 | 12.91261 | 12.92596 | 38.28819 | 38.04306 | 23.48318 | 12.919285 | 38.165625 | 493.0726 | 1456.615
24 | 12.91659 | 12.93351 | 38.27401 | 38.05547 | 23.4605 | 12.92505 | 38.16474 | 493.2812 | 1456.547
25 | 12.91341 | 12.92064 | 38.25182 | 38.03129 | 23.4422 | 12.917025 | 38.141555 | 492.6754 | 1454.778
| 12.912 | 12.92155 | 38.24318 | 38.02341 | 23.42874 | 12.916775 | 38.133295 | 492.5592 | 1454.148
| 12.91662 | 12.92633 | 38.25086 | 38.03224 | 23.42283 | 12.921475 | 38.14155 | 492.8451 | 1454.778
| 12.91087 | 12.93281 | 38.26811 | 38.06516 | 23.39637 | 12.92184 | 38.166635 | 493.1832 | 1456.692
| 12.91436 | 12.91528 | 38.27339 | 38.12633 | 23.39448 | 12.91482 | 38.19986 | 493.3443 | 1459.229
| 12.9146 | 12.93299 | 38.36479 | 38.18129 | 23.39092 | 12.923795 | 38.27304 | 494.6329 | 1464.826
| 12.9194 | 12.92726 | 38.37898 | 38.22335 | 23.38093 | 12.92333 | 38.301165 | 494.9786 | 1466.979
| 12.91227 | 12.9135 | 38.26222 | 38.16907 | 23.45753 | 12.912885 | 38.215645 | 493.4742 | 1460.436
| 12.91891 | 12.94157 | 38.35794 | 38.34449 | 23.69675 | 12.93024 | 38.351215 | 495.8904 | 1470.816
| 12.92807 | 12.93797 | 38.56956 | 38.5857 | 23.87208 | 12.93302 | 38.57763 | 498.9253 | 1488.234
| 12.93563 | 12.94193 | 38.71749 | 38.72849 | 24.02388 | 12.93878 | 38.72299 | 501.0282 | 1499.47
| 12.9373 | 12.94533 | 38.86228 | 38.84103 | 24.15587 | 12.941315 | 38.851655 | 502.7915 | 1509.451
| 12.94833 | 12.96184 | 38.91522 | 38.93072 | 24.28483 | 12.955085 | 38.92297 | 504.2504 | 1514.998

## T4a
Tref | 38 | [°C]
averaged data | [7 empty] | S = a T + b |  |  |  | average lines
average | 12.89217 | 12.90858 | 36.23555 | 37.09041 | 24.243662 | 12.90037 | 36.66298 | yi avg | xi avg | xi*yi avg | xi^2 avg |  | location A | location B | average
stdev | 0.01952087 | 0.02466389 | 0.7645777 | 0.7334877 | 0.498223 | 0.02179265 | 0.7489882 | 12.90037 | 36.66298 | 472.9818 | 1344.723 | 20 | 12.42835 | 12.42034 | 12.42434
compensated | 12.94257 | 12.93457 | 38 | 38 | 24.243662 | 12.93857 | 38 | a = | 0.02856815 | b = | 11.85298 | 50 | 13.28539 | 13.27739 | 13.28139
| S_(A) | S_(B) | T_(A) | T_(B) | T_JC | S (yi) | T (xi) | xi*yi | xi^2
| [uV/C] | [uV/C] | [C] | [C] | [C] | [µV/°C] | [°C]
1 | 12.91278 | 12.94507 | 37.21331 | 38.04598 | 24.8326 | 12.928925 | 37.629645 | 486.5109 | 1415.99
2 | 12.92319 | 12.93929 | 37.26823 | 38.08432 | 24.88012 | 12.93124 | 37.676275 | 487.201 | 1419.502
3 | 12.9126 | 12.94822 | 37.49532 | 38.28755 | 24.92877 | 12.93041 | 37.891435 | 489.9518 | 1435.761
4 | 12.92075 | 12.94848 | 37.3451 | 38.17052 | 24.9575 | 12.934615 | 37.75781 | 488.3827 | 1425.652
5 | 12.91778 | 12.94624 | 37.30041 | 38.11705 | 24.99332 | 12.93201 | 37.70873 | 487.6497 | 1421.948
6 | 12.92161 | 12.95149 | 37.33421 | 38.16023 | 25.01167 | 12.93655 | 37.74722 | 488.3188 | 1424.853
7 | 12.91716 | 12.94673 | 37.33849 | 38.15818 | 25.05219 | 12.931945 | 37.748335 | 488.1594 | 1424.937
8 | 12.92143 | 12.94809 | 37.3593 | 38.18649 | 25.062 | 12.93476 | 37.772895 | 488.5833 | 1426.792
9 | 12.92796 | 12.9467 | 37.11946 | 37.94712 | 25.06878 | 12.93733 | 37.53329 | 485.5806 | 1408.748
10 | 12.9043 | 12.91804 | 36.66565 | 37.53009 | 24.92582 | 12.91117 | 37.09787 | 478.9769 | 1376.252
11 | 12.89617 | 12.91671 | 36.47947 | 37.33455 | 24.73527 | 12.90644 | 36.90701 | 476.3381 | 1362.127
12 | 12.89548 | 12.90971 | 36.46831 | 37.29055 | 24.51205 | 12.902595 | 36.87943 | 475.8403 | 1360.092
13 | 12.89517 | 12.91406 | 36.43914 | 37.26611 | 24.34622 | 12.904615 | 36.852625 | 475.5689 | 1358.116
14 | 12.8751 | 12.90866 | 36.21535 | 37.08342 | 24.25515 | 12.89188 | 36.649385 | 472.4795 | 1343.177
15 | 12.88941 | 12.90316 | 35.85904 | 36.75423 | 24.23001 | 12.896285 | 36.306635 | 468.2207 | 1318.172
16 | 12.87835 | 12.88849 | 35.70238 | 36.59665 | 24.1535 | 12.88342 | 36.149515 | 465.7294 | 1306.787
17 | 12.87377 | 12.89257 | 35.65105 | 36.53223 | 24.07964 | 12.88317 | 36.09164 | 464.9747 | 1302.606
18 | 12.8756 | 12.88835 | 35.58005 | 36.46489 | 24.01964 | 12.881975 | 36.02247 | 464.0406 | 1297.618
19 | 12.87753 | 12.88865 | 35.53598 | 36.42219 | 23.96934 | 12.88309 | 35.979085 | 463.5218 | 1294.495
20 | 12.87222 | 12.89162 | 35.56451 | 36.44895 | 23.91597 | 12.88192 | 36.00673 | 463.8358 | 1296.485
21 | 12.86991 | 12.88529 | 35.47586 | 36.35986 | 23.87664 | 12.8776 | 35.91786 | 462.5358 | 1290.093
22 | 12.87378 | 12.88454 | 35.44706 | 36.32933 | 23.86125 | 12.87916 | 35.888195 | 462.2098 | 1287.963
23 | 12.87168 | 12.88331 | 35.44849 | 36.3256 | 23.80887 | 12.877495 | 35.887045 | 462.1352 | 1287.88
24 | 12.87723 | 12.88583 | 35.45335 | 36.33001 | 23.77186 | 12.88153 | 35.89168 | 462.3398 | 1288.213
25 | 12.87062 | 12.8871 | 35.47079 | 36.34206 | 23.73054 | 12.87886 | 35.906425 | 462.4338 | 1289.271
| 12.87731 | 12.8876 | 35.5171 | 36.38884 | 23.71352 | 12.882455 | 35.95297 | 463.1625 | 1292.616
| 12.87419 | 12.88724 | 35.51339 | 36.38334 | 23.67858 | 12.880715 | 35.948365 | 463.0406 | 1292.285
| 12.88645 | 12.88645 | 35.4452 | 36.34932 | 23.7091 | 12.88645 | 35.89726 | 462.5882 | 1288.613
| 12.86657 | 12.88569 | 35.4458 | 36.35211 | 23.7249 | 12.87613 | 35.898955 | 462.2396 | 1288.735
| 12.87276 | 12.88202 | 35.43662 | 36.32596 | 23.69671 | 12.87739 | 35.88129 | 462.0574 | 1287.467
| 12.87333 | 12.88397 | 35.45976 | 36.34576 | 23.65576 | 12.87865 | 35.90276 | 462.3791 | 1289.008
| 12.87154 | 12.89159 | 35.48604 | 36.3951 | 23.71697 | 12.881565 | 35.94057 | 462.9708 | 1291.725
| 12.8762 | 12.88491 | 35.45967 | 36.35842 | 23.72087 | 12.880555 | 35.909045 | 462.5284 | 1289.46
| 12.8672 | 12.88044 | 35.45635 | 36.34542 | 23.66771 | 12.87382 | 35.900885 | 462.1815 | 1288.874
| 12.89063 | 12.88043 | 35.39135 | 36.29606 | 23.68627 | 12.88553 | 35.843705 | 461.8651 | 1284.771
| 12.86836 | 12.87943 | 35.66967 | 36.52971 | 23.7285 | 12.873895 | 36.09969 | 464.7436 | 1303.188
| 12.88858 | 12.90461 | 36.19685 | 37.00079 | 23.86373 | 12.896595 | 36.59882 | 472.0002 | 1339.474
| 12.90358 | 12.90569 | 36.55736 | 37.37948 | 24.04881 | 12.904635 | 36.96842 | 477.064 | 1366.664
| 12.90667 | 12.9158 | 36.66864 | 37.49226 | 24.20065 | 12.911235 | 37.08045 | 478.7544 | 1374.96
| 12.90322 | 12.91671 | 36.72107 | 37.55358 | 24.32987 | 12.909965 | 37.137325 | 479.4416 | 1379.181
| 12.90398 | 12.9244 | 36.72988 | 37.55 | 24.42952 | 12.91419 | 37.13994 | 479.6322 | 1379.375
| 12.90339 | 12.92674 | 36.996 | 37.81473 | 24.50881 | 12.915065 | 37.405365 | 483.0927 | 1399.161
| 12.91156 | 12.92937 | 37.06972 | 37.87854 | 24.57703 | 12.920465 | 37.47413 | 484.1832 | 1404.31
| 12.91742 | 12.93445 | 37.10743 | 37.91369 | 24.63881 | 12.925935 | 37.51056 | 484.8591 | 1407.042
| 12.91291 | 12.93231 | 37.04164 | 37.84698 | 24.68995 | 12.92261 | 37.44431 | 483.8782 | 1402.076

## T4b
Tref | 38 | [°C]
averaged data | [7 empty] | S = a T + b |  |  |  | average lines
average | 12.91998 | 12.93646 | 38.02407 | 38.05417 | 25.29382 | 12.92822 | 38.03912 | yi avg | xi avg | xi*yi avg | xi^2 avg |  | location A | location B | average
stdev | 0.01146902 | 0.01132885 | 0.2967916 | 0.3017882 | 0.0951291 | 0.01126492 | 0.2989946 | 12.92822 | 38.03912 | 491.7812 | 1447.06 | 20 | 12.27007 | 12.28548 | 12.27778
compensated | 12.91911 | 12.93451 | 38 | 38 | 25.29382 | 12.92681 | 38 | a = | 0.03605743 | b = | 11.55663 | 50 | 13.3518 | 13.3672 | 13.3595
| S_(A) | S_(B) | T_(A) | T_(B) | T_JC | S (yi) | T (xi) | xi*yi | xi^2
| [uV/C] | [uV/C] | [C] | [C] | [C] | [µV/°C] | [°C]
1 | 12.88953 | 12.90936 | 37.08311 | 37.10503 | 25.07152 | 12.899445 | 37.09407 | 478.4929 | 1375.97
2 | 12.89948 | 12.91782 | 37.50941 | 37.52284 | 25.09572 | 12.90865 | 37.516125 | 484.2825 | 1407.46
3 | 12.90785 | 12.92261 | 37.67706 | 37.64839 | 25.11609 | 12.91523 | 37.662725 | 486.4228 | 1418.481
4 | 12.90404 | 12.91312 | 37.77014 | 37.75856 | 25.1447 | 12.90858 | 37.76435 | 487.4841 | 1426.146
5 | 12.91466 | 12.93367 | 37.86532 | 37.92837 | 25.23647 | 12.924165 | 37.896845 | 489.7851 | 1436.171
6 | 12.91622 | 12.9313 | 37.90038 | 37.92854 | 25.27014 | 12.92376 | 37.91446 | 489.9974 | 1437.506
7 | 12.91157 | 12.93256 | 37.90357 | 37.96649 | 25.28275 | 12.922065 | 37.93503 | 490.1989 | 1439.067
8 | 12.91646 | 12.93501 | 37.95438 | 38.01204 | 25.29563 | 12.925735 | 37.98321 | 490.9609 | 1442.724
9 | 12.9186 | 12.93589 | 37.97303 | 38.04387 | 25.30516 | 12.927245 | 38.00845 | 491.3445 | 1444.642
10 | 12.92076 | 12.93665 | 38.0144 | 38.0836 | 25.31648 | 12.928705 | 38.049 | 491.9243 | 1447.726401
11 | 12.91986 | 12.94089 | 38.11918 | 38.14117 | 25.32692 | 12.930375 | 38.130175 | 493.0375 | 1453.91
12 | 12.92409 | 12.93887 | 38.20577 | 38.18629 | 25.333 | 12.93148 | 38.19603 | 493.9312 | 1458.937
13 | 12.93042 | 12.94298 | 38.23602 | 38.25238 | 25.34134 | 12.9367 | 38.2442 | 494.7537 | 1462.619
14 | 12.92987 | 12.94044 | 38.24824 | 38.28924 | 25.35083 | 12.935155 | 38.26874 | 495.0121 | 1464.496
15 | 12.92245 | 12.93729 | 38.16943 | 38.19799 | 25.35643 | 12.92987 | 38.18371 | 493.7104 | 1457.996
16 | 12.92566 | 12.94236 | 38.21277 | 38.23348 | 25.35409 | 12.93401 | 38.223125 | 494.3783 | 1461.007
17 | 12.93339 | 12.95377 | 38.25131 | 38.28472 | 25.36421 | 12.94358 | 38.268015 | 495.3251 | 1464.441
18 | 12.92393 | 12.94599 | 38.20284 | 38.25499 | 25.36496 | 12.93496 | 38.228915 | 494.4895 | 1461.45
19 | 12.92649 | 12.94567 | 38.22731 | 38.2567 | 25.36432 | 12.93608 | 38.242005 | 494.7016 | 1462.451
20 | 12.93535 | 12.94901 | 38.29087 | 38.29822 | 25.36531 | 12.94218 | 38.294545 | 495.6149 | 1466.472
21 | 12.93037 | 12.94217 | 38.28154 | 38.30736 | 25.3655 | 12.93627 | 38.29445 | 495.3873 | 1466.465
22 | 12.93049 | 12.94614 | 38.23175 | 38.28285 | 25.36786 | 12.938315 | 38.2573 | 494.985 | 1463.621
23 | 12.92789 | 12.9451 | 38.22567 | 38.26284 | 25.36851 | 12.936495 | 38.244255 | 494.7466 | 1462.623
24
25

## T5a
Tref | 38 | [°C]
averaged data | [7 empty] | S = a T + b |  |  |  | average lines
average | 12.25328 | 12.29482 | 37.4763725 | 37.21883 | 24.72967 | 12.27405 | 37.3476 | yi avg | xi avg | xi*yi avg | xi^2 avg |  | location A | location B | average
stdev | 0.01086883 | 0.01000838 | 0.2435384 | 0.285825 | 0.4162845 | 0.009745083 | 0.2621087 | 12.27405 | 37.3476 | 458.4085 | 1394.91 | 20 | 11.67592 | 11.72597 | 11.70094
compensated | 12.27058 | 12.32063 | 38 | 38 | 24.72967 | 12.2956 | 38 | a = | 0.03303664 | b = | 11.04021 | 50 | 12.66702 | 12.71707 | 12.69204
| S_(A) | S_(B) | T_(A) | T_(B) | T_JC | S (yi) | T (xi) | xi*yi | xi^2
| [uV/C] | [uV/C] | [C] | [C] | [C] | [µV/°C] | [°C]
1 | 12.24342 | 12.29642 | 37.03562 | 36.84863 | 24.70531 | 12.26992 | 36.942125 | 453.2769 | 1364.721
2 | 12.25299 | 12.30454 | 37.4183 | 37.20977 | 24.77494 | 12.278765 | 37.314035 | 458.1703 | 1392.337
3 | 12.25611 | 12.29971 | 37.50269 | 37.29945 | 24.83973 | 12.27791 | 37.40107 | 459.207 | 1398.84
4 | 12.26308 | 12.31312 | 37.62872 | 37.43727 | 24.90527 | 12.2881 | 37.532995 | 461.2092 | 1408.726
5 | 12.26479 | 12.29937 | 37.67938 | 37.48487 | 24.94634 | 12.28208 | 37.582125 | 461.5867 | 1412.416
6 | 12.26076 | 12.29929 | 37.72562 | 37.52264 | 24.98272 | 12.280025 | 37.62413 | 462.0253 | 1415.575
7 | 12.25913 | 12.30165 | 37.73083 | 37.52885 | 25.02511 | 12.28039 | 37.62984 | 462.1091 | 1416.005
8 | 12.26654 | 12.30494 | 37.72408 | 37.51124 | 25.06942 | 12.28574 | 37.61766 | 462.1608 | 1415.088
9 | 12.26788 | 12.30795 | 37.74437 | 37.54914 | 25.10183 | 12.287915 | 37.646755 | 462.6001 | 1417.278
10 | 12.2601 | 12.30752 | 37.76534 | 37.56539 | 25.13957 | 12.28381 | 37.665365 | 462.6742 | 1418.68
11 | 12.2573 | 12.31215 | 37.78859 | 37.59873 | 25.18017 | 12.284725 | 37.69366 | 463.0562 | 1420.812
12 | 12.26434 | 12.30878 | 37.87875 | 37.65093 | 25.22704 | 12.28656 | 37.76484 | 464 | 1426.183
13 | 12.27071 | 12.30491 | 37.93833 | 37.7271 | 25.28219 | 12.28781 | 37.832715 | 464.8812 | 1431.314
14 | 12.27136 | 12.30071 | 37.93887 | 37.68313 | 25.31725 | 12.286035 | 37.811 | 464.5473 | 1429.671721
15 | 12.27416 | 12.31328 | 37.90728 | 37.64219 | 25.3277 | 12.29372 | 37.774735 | 464.392 | 1426.931
16 | 12.27914 | 12.30886 | 37.81239 | 37.57464 | 25.3162 | 12.294 | 37.693515 | 463.4041 | 1420.801
17 | 12.26529 | 12.30345 | 37.70884 | 37.51844 | 25.1958 | 12.28437 | 37.61364 | 462.0599 | 1414.786
18 | 12.25726 | 12.3034 | 37.58223 | 37.31728 | 25.04167 | 12.28033 | 37.449755 | 459.8953 | 1402.484
19 | 12.25554 | 12.29106 | 37.49933 | 37.22728 | 24.89323 | 12.2733 | 37.363305 | 458.5711 | 1396.017
20 | 12.23169 | 12.28242 | 37.47704 | 37.19587 | 24.79959 | 12.257055 | 37.336455 | 457.635 | 1394.011
21 | 12.24995 | 12.29108 | 37.40582 | 37.20637 | 24.83566 | 12.270515 | 37.306095 | 457.765 | 1391.745
22 | 12.25619 | 12.28364 | 37.27502 | 37.10521 | 24.84358 | 12.269915 | 37.190115 | 456.3195 | 1383.105
23 | 12.24362 | 12.28963 | 37.26391 | 37.06916 | 24.75033 | 12.266625 | 37.166535 | 455.9079 | 1381.351
24 | 12.23957 | 12.28226 | 37.2652 | 37.04165 | 24.64597 | 12.260915 | 37.153425 | 455.535 | 1380.377
25 | 12.23999 | 12.29722 | 37.24667 | 37.09394 | 24.68149 | 12.268605 | 37.170305 | 456.0278 | 1381.632
26 | 12.24512 | 12.28649 | 37.27583 | 37.09522 | 24.77149 | 12.265805 | 37.185525 | 456.1104 | 1382.763
27 | 12.2469 | 12.28794 | 37.37644 | 37.17545 | 24.85219 | 12.26742 | 37.275945 | 457.2797 | 1389.496
28 | 12.25404 | 12.29441 | 37.4676 | 37.27455 | 24.92547 | 12.274225 | 37.371075 | 458.701 | 1396.597
29 | 12.26162 | 12.28707 | 37.41031 | 37.22437 | 24.90827 | 12.274345 | 37.31734 | 458.0459 | 1392.584
30 | 12.24714 | 12.28827 | 37.33885 | 37.1623 | 24.79287 | 12.267705 | 37.250575 | 456.9791 | 1387.605
31 | 12.24666 | 12.29322 | 37.35982 | 37.14149 | 24.68198 | 12.26994 | 37.250655 | 457.0633 | 1387.611
32 | 12.25341 | 12.28956 | 37.32951 | 37.10241 | 24.57774 | 12.271485 | 37.21596 | 456.6951 | 1385.028
33 | 12.24873 | 12.28997 | 37.34253 | 37.04291 | 24.4943 | 12.26935 | 37.19272 | 456.3305 | 1383.298
34 | 12.24908 | 12.29351 | 37.48089 | 37.11325 | 24.40431 | 12.271295 | 37.29707 | 457.6833 | 1391.071
35 | 12.24389 | 12.29055 | 37.4294 | 37.08379 | 24.32582 | 12.26722 | 37.256595 | 457.0348 | 1388.054
36 | 12.2434 | 12.29059 | 37.41748 | 37.01759 | 24.26806 | 12.266995 | 37.217535 | 456.5473 | 1385.145
37 | 12.24781 | 12.28464 | 37.42568 | 37.01077 | 24.20211 | 12.266225 | 37.218225 | 456.5271 | 1385.196
38 | 12.24712 | 12.27367 | 37.21976 | 36.84773 | 24.15137 | 12.260395 | 37.033745 | 454.0483 | 1371.498
39 | 12.23823 | 12.28626 | 37.0965 | 36.69735 | 24.09459 | 12.262245 | 36.896925 | 452.4391 | 1361.383
40 | 12.24582 | 12.28549 | 37.24096 | 36.81535 | 24.03476 | 12.265655 | 37.028155 | 454.1746 | 1371.084
41 | 12.23982 | 12.29219 | 37.21352 | 36.84464 | 24.00398 | 12.266005 | 37.02908 | 454.1989 | 1371.153
42 | 12.24435 | 12.27837 | 37.16922 | 36.74803 | 23.96154 | 12.26136 | 36.958625 | 453.163 | 1365.94
43 | 12.24292 | 12.28052 | 37.23024 | 36.82636 | 23.92622 | 12.26172 | 37.0283 | 454.0306 | 1371.095
44 | 12.24727 | 12.29196 | 37.19263 | 36.79565 | 23.90015 | 12.269615 | 36.99414 | 453.9039 | 1368.566
45

## T5b
Tref | 38 | [°C]
averaged data | [7 empty] | S = a T + b |  |  |  | average lines
average | 12.23974 | 12.30308 | 36.96246 | 36.78814 | 24.37283 | 12.27141 | 36.8753 | yi avg | xi avg | xi*yi avg | xi^2 avg |  | location A | location B | average
stdev | 0.01204191 | 0.01044187 | 0.3739955 | 0.3547179 | 0.4800578 | 0.01091412 | 0.3641897 | 12.27141 | 36.8753 | 452.5156 | 1359.917 | 20 | 11.76551 | 11.83373 | 11.79962
compensated | 12.26874 | 12.33696 | 38 | 38 | 24.37283 | 12.30285 | 38 | a = | 0.02795753 | b = | 11.24047 | 50 | 12.60424 | 12.67245 | 12.63834
| S_(A) | S_(B) | T_(A) | T_(B) | T_JC | S (yi) | T (xi) | xi*yi | xi^2
| [uV/C] | [uV/C] | [C] | [C] | [C] | [µV/°C] | [°C]
1 | 12.23604 | 12.30214 | 36.74174 | 36.59427 | 24.59646 | 12.26909 | 36.668005 | 449.8831 | 1344.543
2 | 12.23797 | 12.30379 | 37.0096 | 36.82958 | 24.63795 | 12.27088 | 36.91959 | 453.0359 | 1363.056
3 | 12.24715 | 12.30991 | 37.15887 | 36.96038 | 24.68405 | 12.27853 | 37.059625 | 455.0377 | 1373.416
4 | 12.24625 | 12.29797 | 37.26071 | 37.05992 | 24.7184 | 12.27211 | 37.160315 | 456.0355 | 1380.889
5 | 12.24694 | 12.31387 | 37.32398 | 37.1242 | 24.75496 | 12.280405 | 37.22409 | 457.1269 | 1385.633
6 | 12.25363 | 12.316 | 37.28552 | 37.10803 | 24.78291 | 12.284815 | 37.196775 | 456.9555 | 1383.6
7 | 12.24798 | 12.31009 | 37.2631 | 37.08312 | 24.81265 | 12.279035 | 37.17311 | 456.4499 | 1381.84
8 | 12.24629 | 12.31041 | 37.33739 | 37.14384 | 24.84437 | 12.27835 | 37.240615 | 457.2533 | 1386.863
9 | 12.24581 | 12.3081 | 37.3593 | 37.1687 | 24.87131 | 12.276955 | 37.264 | 457.4885 | 1388.605696
10 | 12.25341 | 12.31263 | 37.44525 | 37.25067 | 24.90909 | 12.28302 | 37.34796 | 458.7457 | 1394.87
11 | 12.25362 | 12.32445 | 37.44364 | 37.23643 | 24.94562 | 12.289035 | 37.340035 | 458.873 | 1394.278
12 | 12.24798 | 12.30611 | 37.40547 | 37.21895 | 24.97736 | 12.277045 | 37.31221 | 458.0837 | 1392.201
13 | 12.26089 | 12.31339 | 37.43665 | 37.2301 | 25.01093 | 12.28714 | 37.333375 | 458.7204 | 1393.781
14 | 12.25667 | 12.32429 | 37.48792 | 37.27715 | 25.03084 | 12.29048 | 37.382535 | 459.4493 | 1397.454
15 | 12.25568 | 12.31702 | 37.47913 | 37.27262 | 25.04237 | 12.28635 | 37.375875 | 459.2131 | 1396.956
16 | 12.26166 | 12.32791 | 37.46528 | 37.26549 | 25.03343 | 12.294785 | 37.365385 | 459.3994 | 1396.172
17 | 12.2626 | 12.31003 | 37.3957 | 37.20305 | 24.90682 | 12.286315 | 37.299375 | 458.2719 | 1391.243
18 | 12.25101 | 12.30627 | 37.26862 | 37.11359 | 24.74524 | 12.27864 | 37.191105 | 456.6562 | 1383.178
19 | 12.23885 | 12.30563 | 37.10035 | 36.93718 | 24.60339 | 12.27224 | 37.018765 | 454.3032 | 1370.389
20 | 12.23437 | 12.29022 | 36.94202 | 36.77887 | 24.46673 | 12.262295 | 36.860445 | 451.9937 | 1358.692
21 | 12.23047 | 12.2994 | 36.8385 | 36.6663 | 24.36338 | 12.264935 | 36.7524 | 450.7658 | 1350.739
22 | 12.24015 | 12.30078 | 36.95441 | 36.73324 | 24.28815 | 12.270465 | 36.843825 | 452.0909 | 1357.467
23 | 12.23602 | 12.29643 | 36.81899 | 36.68836 | 24.22825 | 12.266225 | 36.753675 | 450.8288 | 1350.833
24 | 12.22531 | 12.30322 | 36.86002 | 36.6416 | 24.17434 | 12.264265 | 36.75081 | 450.7217 | 1350.622
25 | 12.24629 | 12.30342 | 36.88155 | 36.71546 | 24.1383 | 12.274855 | 36.798505 | 451.6963 | 1354.13
26 | 12.2268 | 12.29358 | 36.77882 | 36.61593 | 24.09605 | 12.26019 | 36.697375 | 449.9168 | 1346.697
27 | 12.23622 | 12.299 | 36.91981 | 36.68148 | 24.06144 | 12.26761 | 36.800645 | 451.456 | 1354.287
28 | 12.23856 | 12.30035 | 36.93286 | 36.7499 | 24.02887 | 12.269455 | 36.84138 | 452.0237 | 1357.287
29 | 12.23438 | 12.29821 | 36.75123 | 36.61846 | 23.99391 | 12.266295 | 36.684845 | 449.9871 | 1345.778
30 | 12.2354 | 12.29816 | 36.72323 | 36.56063 | 23.95592 | 12.26678 | 36.64193 | 449.4785 | 1342.631
31 | 12.23606 | 12.30445 | 36.73722 | 36.58659 | 23.93396 | 12.270255 | 36.661905 | 449.8509 | 1344.095
32 | 12.2308 | 12.29724 | 36.64213 | 36.50396 | 23.90897 | 12.26402 | 36.573045 | 448.5326 | 1337.588
33 | 12.23234 | 12.29673 | 36.60522 | 36.46475 | 23.88174 | 12.264535 | 36.534985 | 448.0846 | 1334.805
34 | 12.23224 | 12.29963 | 36.55721 | 36.41812 | 23.85426 | 12.265935 | 36.487665 | 447.5553 | 1331.35
35 | 12.22433 | 12.29171 | 36.49489 | 36.36347 | 23.81816 | 12.25802 | 36.42918 | 446.5496 | 1327.085
36 | 12.22253 | 12.28994 | 36.40903 | 36.28454 | 23.77692 | 12.256235 | 36.346785 | 445.4747 | 1321.089
37 | 12.22617 | 12.29126 | 36.38699 | 36.25502 | 23.74979 | 12.258715 | 36.321005 | 445.2488 | 1319.215
38 | 12.22418 | 12.29323 | 36.42344 | 36.25486 | 23.71402 | 12.258705 | 36.33915 | 445.4709 | 1320.534
39 | 12.22233 | 12.28259 | 36.39367 | 36.21352 | 23.67441 | 12.25246 | 36.303595 | 444.8083 | 1317.951
40 | 12.22487 | 12.29138 | 36.41247 | 36.24828 | 23.64865 | 12.258125 | 36.330375 | 445.3423 | 1319.896
41 | 12.219 | 12.28541 | 36.32897 | 36.19322 | 23.62148 | 12.252205 | 36.261095 | 444.2784 | 1314.867
42
43
44
45

## T6a
Tref | 38 | [°C]
averaged data | [7 empty] | S = a T + b |  |  |  | average lines
average | 12.8995275 | 12.93642375 | 39.23474 | 38.9152525 | 25.15007625 | 12.91798 | 39.07499625 | yi avg | xi avg | xi*yi avg | xi^2 avg |  | location A | location B | average
stdev | 0.01560051 | 0.01235651 | 0.3230777 | 0.3066002 | 0.05000558 | 0.01373912 | 0.3147073 | 12.91798 | 39.07499625 | 504.7734 | 1526.942 | 20 | 12.1214 | 12.17122 | 12.14631
compensated | 12.84958 | 12.8994 | 38 | 38 | 25.15007625 | 12.87449 | 38 | a = | 0.0404543 | b = | 11.33722 | 50 | 13.33503 | 13.38485 | 13.35994
| S_(A) | S_(B) | T_(A) | T_(B) | T_JC | S (yi) | T (xi) | xi*yi | xi^2
| [uV/C] | [uV/C] | [C] | [C] | [C] | [µV/°C] | [°C]
1 | 12.86906 | 12.91892 | 38.52674 | 38.2506 | 25.07209 | 12.89399 | 38.38867 | 494.9831 | 1473.69
2 | 12.88777 | 12.92351 | 39.08568 | 38.78844 | 25.09957 | 12.90564 | 38.93706 | 502.5077 | 1516.095
3 | 12.89216 | 12.92576 | 39.16419 | 38.81445 | 25.12592 | 12.90896 | 38.98932 | 503.3116 | 1520.167
4 | 12.90601 | 12.94426 | 39.29616 | 38.9748 | 25.14766 | 12.925135 | 39.13548 | 505.8314 | 1531.586
5 | 12.90389 | 12.9397 | 39.36478 | 39.02452 | 25.15981 | 12.921795 | 39.19465 | 506.4652 | 1536.221
6 | 12.90879 | 12.94062 | 39.49778 | 39.16084 | 25.17578 | 12.924705 | 39.32931 | 508.3197 | 1546.795
7 | 12.91346 | 12.94383 | 39.48552 | 39.15889 | 25.19627 | 12.928645 | 39.322205 | 508.3828 | 1546.236
8 | 12.91508 | 12.95479 | 39.45707 | 39.14948 | 25.22351 | 12.934935 | 39.303275 | 508.3853 | 1544.747

## T6b
Tref | 38 | [°C]
averaged data | [7 empty] | S = a T + b |  |  |  | average lines
average | 12.8722 | 12.91796 | 38.81523 | 38.7054 | 24.80676 | 12.89508 | 38.76031 | yi avg | xi avg | xi*yi avg | xi^2 avg |  | location A | location B | average
stdev | 0.03322973 | 0.02979449 | 0.6195532 | 0.6232898 | 0.7073703 | 0.03142159 | 0.6213234 | 12.89508 | 38.76031 | 499.8361 | 1502.74 | 20 | 11.93105 | 11.9823 | 11.95668
compensated | 12.83142 | 12.88267 | 38 | 38 | 24.80676 | 12.85705 | 38 | a = | 0.05002045 | b = | 10.95627 | 50 | 13.43167 | 13.48292 | 13.45729
| S_(A) | S_(B) | T_(A) | T_(B) | T_JC | S (yi) | T (xi) | xi*yi | xi^2
| [uV/C] | [uV/C] | [C] | [C] | [C] | [µV/°C] | [°C]
1 | 12.87254 | 12.92165 | 38.80197 | 38.70982 | 25.57414 | 12.897095 | 38.755895 | 499.8385 | 1502.019
2 | 12.89937 | 12.94632 | 39.22881 | 39.14886 | 25.54778 | 12.922845 | 39.188835 | 506.4312 | 1535.765
3 | 12.89162 | 12.93718 | 39.29351 | 39.21384 | 25.52569 | 12.9144 | 39.253675 | 506.9377 | 1540.851
4 | 12.90465 | 12.94421 | 39.37953 | 39.28825 | 25.52568 | 12.92443 | 39.33389 | 508.3681 | 1547.155
5 | 12.90713 | 12.94428 | 39.40648 | 39.30928 | 25.53454 | 12.925705 | 39.35788 | 508.7283 | 1549.043
6 | 12.91072 | 12.95008 | 39.42028 | 39.32353 | 25.54375 | 12.9304 | 39.371905 | 509.0945 | 1550.147
7 | 12.90844 | 12.9561 | 39.45071 | 39.37549 | 25.55752 | 12.93227 | 39.4131 | 509.7009 | 1553.392
8 | 12.90301 | 12.94718 | 39.4336 | 39.35883 | 25.57537 | 12.925095 | 39.396215 | 509.1998 | 1552.062
9 | 12.90883 | 12.95543 | 39.5743 | 39.45085 | 25.59059 | 12.93213 | 39.512575 | 510.9818 | 1561.244
10 | 12.91842 | 12.95648 | 39.65838 | 39.51675 | 25.60572 | 12.93745 | 39.587565 | 512.1621 | 1567.175
11 | 12.92493 | 12.96078 | 39.60879 | 39.51396 | 25.61881 | 12.942855 | 39.561375 | 512.0371 | 1565.102
12 | 12.91468 | 12.95766 | 39.58589 | 39.48996 | 25.6208 | 12.93617 | 39.537925 | 511.4693 | 1563.248
13 | 12.91522 | 12.95262 | 39.56379 | 39.4622 | 25.62146 | 12.93392 | 39.512995 | 511.0579 | 1561.277
14 | 12.90853 | 12.95736 | 39.53361 | 39.43289 | 25.62859 | 12.932945 | 39.48325 | 510.6347 | 1558.927
15 | 12.90888 | 12.95787 | 39.56685 | 39.47984 | 25.63487 | 12.933375 | 39.523345 | 511.1702 | 1562.095
16 | 12.92091 | 12.96449 | 39.57718 | 39.47785 | 25.63497 | 12.9427 | 39.527515 | 511.5928 | 1562.424
17 | 12.91512 | 12.95296 | 39.58701 | 39.47479 | 25.62059 | 12.93404 | 39.5309 | 511.2942 | 1562.692
18 | 12.9161 | 12.95658 | 39.6297 | 39.48901 | 25.50953 | 12.93634 | 39.559355 | 511.7533 | 1564.943
19 | 12.90155 | 12.93571 | 39.37641 | 39.27289 | 25.34913 | 12.91863 | 39.32465 | 508.0206 | 1546.428
20 | 12.88856 | 12.92491 | 39.17365 | 39.06861 | 25.19802 | 12.906735 | 39.12113 | 504.9261 | 1530.463
21 | 12.87594 | 12.91148 | 39.0664 | 38.93757 | 25.07244 | 12.89371 | 39.001985 | 502.8803 | 1521.155
22 | 12.87726 | 12.91896 | 38.99109 | 38.87282 | 24.96034 | 12.89811 | 38.931955 | 502.1486 | 1515.697
23 | 12.8721 | 12.91844 | 38.91608 | 38.78449 | 24.86103 | 12.89527 | 38.850285 | 500.9849 | 1509.345
24 | 12.87433 | 12.92216 | 38.89954 | 38.74022 | 24.76024 | 12.898245 | 38.81988 | 500.7083 | 1506.983
25 | 12.8666 | 12.91579 | 38.78251 | 38.64729 | 24.68359 | 12.891195 | 38.7149 | 499.0813 | 1498.843
| 12.8528 | 12.8994 | 38.68109 | 38.53848 | 24.5999 | 12.8761 | 38.609785 | 497.1435 | 1490.715
| 12.85411 | 12.90134 | 38.60746 | 38.47096 | 24.52224 | 12.877725 | 38.53921 | 496.2973 | 1485.271
| 12.8524 | 12.90055 | 38.53141 | 38.40335 | 24.44083 | 12.876475 | 38.46738 | 495.3243 | 1479.739
| 12.85055 | 12.89202 | 38.42641 | 38.30286 | 24.38138 | 12.871285 | 38.364635 | 493.8022 | 1471.845
| 12.84581 | 12.89424 | 38.39644 | 38.27087 | 24.33237 | 12.870025 | 38.333655 | 493.3551 | 1469.469
| 12.84696 | 12.89935 | 38.34702 | 38.21646 | 24.27254 | 12.873155 | 38.28174 | 492.8068 | 1465.492
| 12.84091 | 12.88966 | 38.30642 | 38.18927 | 24.21862 | 12.865285 | 38.247845 | 492.0694 | 1462.898
| 12.84243 | 12.89294 | 38.23486 | 38.11812 | 24.17297 | 12.867685 | 38.17649 | 491.243 | 1457.444
| 12.84141 | 12.8906 | 38.21089 | 38.08607 | 24.11496 | 12.866005 | 38.14848 | 490.8185 | 1455.307
| 12.83617 | 12.89027 | 38.118 | 38.01266 | 24.07281 | 12.86322 | 38.06533 | 489.6427 | 1448.969
| 12.83745 | 12.88883 | 38.10862 | 37.98591 | 24.03149 | 12.86314 | 38.047265 | 489.4073 | 1447.594
| 12.83101 | 12.87706 | 38.02865 | 37.9239 | 23.98806 | 12.854035 | 37.976275 | 488.1484 | 1442.197
| 12.83354 | 12.88058 | 38.01332 | 37.9177 | 23.95867 | 12.85706 | 37.96551 | 488.1248 | 1441.38
| 12.83375 | 12.88292 | 37.97767 | 37.88101 | 23.93 | 12.858335 | 37.92934 | 487.7082 | 1438.635
| 12.83222 | 12.87854 | 37.9907 | 37.88923 | 23.89652 | 12.85538 | 37.939965 | 487.7327 | 1439.441
| 12.82954 | 12.87863 | 37.9511 | 37.86303 | 23.87485 | 12.854085 | 37.907065 | 487.2606 | 1436.946
| 12.82969 | 12.88013 | 37.97016 | 37.86223 | 23.85529 | 12.85491 | 37.916195 | 487.4093 | 1437.638
| 12.8304 | 12.88268 | 37.96977 | 37.86973 | 23.84803 | 12.85654 | 37.91975 | 487.5168 | 1437.907
| 12.83323 | 12.88104 | 38.01329 | 37.86615 | 23.8335 | 12.857135 | 37.93972 | 487.7961 | 1439.422
| 12.84048 | 12.90511 | 38.21538 | 38.07227 | 23.90308 | 12.872795 | 38.143825 | 491.0176 | 1454.951
| 12.84262 | 12.88935 | 38.28195 | 38.21432 | 24.07871 | 12.865985 | 38.248135 | 492.0999 | 1462.92
| 12.85042 | 12.90204 | 38.42891 | 38.35919 | 24.23569 | 12.87623 | 38.39405 | 494.3706 | 1474.103

## T7a
Tref | 38 | [°C]
averaged data | [7 empty] | S = a T + b |  |  |  | average lines
average | 10.94882 | 10.97514 | 36.13486 | 36.49095 | 23.75379 | 10.96198 | 36.3129 | yi avg | xi avg | xi*yi avg | xi^2 avg |  | location A | location B | average
stdev | 0.03607063 | 0.0349755 | 1.463815 | 1.463768 | 0.3381067 | 0.03542059 | 1.463203 | 10.96198 | 36.3129 | 398.1122 | 1320.735 | 20 | 10.56006 | 10.5778 | 10.56893
compensated | 10.99376 | 11.0115 | 38 | 38 | 23.75379 | 11.00263 | 38 | a = | 0.02409455 | b = | 10.08704 | 50 | 11.2829 | 11.30064 | 11.29177
| S_(A) | S_(B) | T_(A) | T_(B) | T_JC | S (yi) | T (xi) | xi*yi | xi^2
| [uV/C] | [uV/C] | [C] | [C] | [C] | [µV/°C] | [°C]
1 | 10.89745 | 10.93265 | 34.26826 | 34.63658 | 24.21495 | 10.91505 | 34.45242 | 376.0499 | 1186.969
2 | 10.9051 | 10.92939 | 34.41508 | 34.76964 | 24.10641 | 10.917245 | 34.59236 | 377.6533 | 1196.631
3 | 10.90688 | 10.93769 | 34.39753 | 34.73297 | 24.00095 | 10.922285 | 34.56525 | 377.5315 | 1194.757
4 | 10.90589 | 10.93584 | 34.33686 | 34.67684 | 23.9172 | 10.920865 | 34.50685 | 376.8447 | 1190.723
5 | 10.9046 | 10.9294 | 34.28561 | 34.6248 | 23.84134 | 10.917 | 34.455205 | 376.1475 | 1187.161
6 | 10.90223 | 10.93133 | 34.25034 | 34.58941 | 23.77457 | 10.91678 | 34.419875 | 375.7542 | 1184.728
7 | 10.90242 | 10.92578 | 34.18214 | 34.53213 | 23.72228 | 10.9141 | 34.357135 | 374.9772 | 1180.413
8 | 10.90381 | 10.9309 | 34.13944 | 34.45747 | 23.67106 | 10.917355 | 34.298455 | 374.4484 | 1176.384
9 | 10.90005 | 10.93061 | 34.1127 | 34.45736 | 23.63695 | 10.91533 | 34.28503 | 374.2324 | 1175.463
10 | 10.9023 | 10.9271 | 34.08575 | 34.43006 | 23.6095 | 10.9147 | 34.257905 | 373.9148 | 1173.604
11 | 10.89678 | 10.93119 | 34.06242 | 34.41204 | 23.57811 | 10.913985 | 34.23723 | 373.6646 | 1172.188
12 | 10.89881 | 10.92441 | 34.04834 | 34.39157 | 23.55346 | 10.91161 | 34.219955 | 373.3948 | 1171.005
13 | 10.89803 | 10.92371 | 34.02432 | 34.37092 | 23.53039 | 10.91087 | 34.19762 | 373.1258 | 1169.477
14 | 10.8989 | 10.92894 | 34.03353 | 34.37525 | 23.50111 | 10.91392 | 34.20439 | 373.304 | 1169.94
15 | 10.89978 | 10.92687 | 34.02962 | 34.37922 | 23.47969 | 10.913325 | 34.20442 | 373.284 | 1169.942
16 | 10.8972 | 10.92223 | 34.00126 | 34.35062 | 23.46152 | 10.909715 | 34.17594 | 372.8498 | 1167.995
17 | 10.89585 | 10.92607 | 34.00149 | 34.34647 | 23.4478 | 10.91096 | 34.17398 | 372.8709 | 1167.861
18 | 10.90479 | 10.93064 | 34.4259 | 34.78979 | 23.43968 | 10.917715 | 34.607845 | 377.8386 | 1197.703
19 | 10.91665 | 10.94456 | 34.85654 | 35.2162 | 23.44448 | 10.930605 | 35.03637 | 382.9687 | 1227.547
20 | 10.91916 | 10.94453 | 34.95573 | 35.33133 | 23.44525 | 10.931845 | 35.14353 | 384.1836 | 1235.068
21 | 10.92525 | 10.94402 | 34.94736 | 35.312 | 23.44339 | 10.934635 | 35.12968 | 384.1302 | 1234.094
22 | 10.91821 | 10.95184 | 34.93766 | 35.30072 | 23.43753 | 10.935025 | 35.11919 | 384.0292 | 1233.358
23 | 10.91957 | 10.94406 | 34.93031 | 35.294 | 23.43417 | 10.931815 | 35.112155 | 383.8396 | 1232.863
24 | 10.91712 | 10.94846 | 34.90017 | 35.25018 | 23.42653 | 10.93279 | 35.075175 | 383.4695 | 1230.268
25 | 10.91909 | 10.95486 | 34.94212 | 35.31011 | 23.42729 | 10.936975 | 35.126115 | 384.1734 | 1233.844
26 | 10.92637 | 10.95745 | 35.68877 | 36.0116 | 23.50964 | 10.94191 | 35.850185 | 392.2695 | 1285.236
27 | 10.95134 | 10.97085 | 36.19505 | 36.53092 | 23.69813 | 10.961095 | 36.362985 | 398.5781 | 1322.267
28 | 10.95403 | 10.97761 | 36.43707 | 36.78468 | 23.88307 | 10.96582 | 36.610875 | 401.4683 | 1340.356
29 | 10.95476 | 10.98267 | 36.62865 | 36.95507 | 24.02887 | 10.968715 | 36.79186 | 403.5594 | 1353.641
30 | 10.96062 | 10.98712 | 36.68038 | 37.03681 | 24.20426 | 10.97387 | 36.858595 | 404.4814 | 1358.556
31 | 10.95873 | 10.9894 | 36.72992 | 37.10729 | 24.31179 | 10.974065 | 36.918605 | 405.1472 | 1362.983
32 | 10.96131 | 10.9863 | 36.83278 | 37.18176 | 24.42155 | 10.973805 | 37.00727 | 406.1106 | 1369.538
33 | 10.96712 | 10.99012 | 36.91337 | 37.25743 | 24.52147 | 10.97862 | 37.0854 | 407.1465 | 1375.327
34 | 10.96884 | 10.99744 | 37.02089 | 37.34392 | 24.586 | 10.98314 | 37.182405 | 408.3796 | 1382.531
35 | 10.96799 | 10.9961 | 37.09604 | 37.41162 | 24.64506 | 10.982045 | 37.25383 | 409.1232 | 1387.848
36 | 10.96556 | 10.99688 | 37.11237 | 37.46507 | 24.71466 | 10.98122 | 37.28872 | 409.4756 | 1390.449
37 | 10.99143 | 11.0187 | 37.75778 | 38.19208 | 24.23669 | 11.005065 | 37.97493 | 417.9166 | 1442.095
38 | 10.98258 | 11.01569 | 37.63922 | 38.00096 | 24.13022 | 10.999135 | 37.82009 | 415.9883 | 1430.359
39 | 10.98651 | 11.01671 | 37.6743 | 37.99402 | 24.03667 | 11.00161 | 37.83416 | 416.2367 | 1431.424
40 | 10.98165 | 11.01038 | 37.76034 | 38.02672 | 23.95099 | 10.996015 | 37.89353 | 416.6778 | 1435.92
41 | 10.99135 | 11.01062 | 37.87027 | 38.10124 | 23.88862 | 11.000985 | 37.985755 | 417.8807 | 1442.918
42 | 10.99655 | 11.02189 | 37.83942 | 38.0717 | 23.82441 | 11.00922 | 37.95556 | 417.8611 | 1440.625
43 | 10.99124 | 11.00635 | 37.82453 | 38.05353 | 23.76693 | 10.998795 | 37.93903 | 417.2836 | 1439.37
44 | 10.99272 | 11.0238 | 37.82821 | 38.01923 | 23.7159 | 11.00826 | 37.92372 | 417.4742 | 1438.209
45 | 10.98941 | 11.0091 | 37.7186 | 37.96417 | 23.65825 | 10.999255 | 37.841385 | 416.227 | 1431.97
| 10.98641 | 11.00968 | 37.59265 | 37.87879 | 23.61978 | 10.998045 | 37.73572 | 415.0191 | 1423.985
| 10.98167 | 11.00638 | 37.53634 | 37.78412 | 23.57871 | 10.994025 | 37.66023 | 414.0375 | 1418.293
| 10.98573 | 11.00567 | 37.58372 | 37.84985 | 23.53877 | 10.9957 | 37.716785 | 414.7225 | 1422.556
| 10.97902 | 11.01233 | 37.50098 | 37.85809 | 23.57295 | 10.995675 | 37.679535 | 414.3119 | 1419.747
| 10.99092 | 11.01424 | 37.37961 | 37.85572 | 23.70658 | 11.00258 | 37.617665 | 413.8914 | 1415.089
| 10.97376 | 11.01028 | 37.28781 | 37.72472 | 23.72063 | 10.99202 | 37.506265 | 412.2696 | 1406.72
| 10.978 | 11.00233 | 37.4397 | 37.77355 | 23.66189 | 10.990165 | 37.606625 | 413.303 | 1414.258
| 10.98331 | 11.00953 | 37.48312 | 37.78017 | 23.60266 | 10.99642 | 37.631645 | 413.8134 | 1416.141
| 10.98088 | 11 | 37.44708 | 37.77301 | 23.55384 | 10.99044 | 37.610045 | 413.3509 | 1414.515
| 10.98073 | 11.0036 | 37.31248 | 37.64929 | 23.51362 | 10.992165 | 37.480885 | 411.9961 | 1404.817
| 10.97825 | 11.00157 | 37.34638 | 37.68536 | 23.4806 | 10.98991 | 37.51587 | 412.296 | 1407.441
| 10.97811 | 11.00581 | 37.35697 | 37.7019 | 23.47238 | 10.99196 | 37.529435 | 412.522 | 1408.458
| 10.98619 | 11.0133 | 37.45109 | 37.78227 | 23.46997 | 10.999745 | 37.61668 | 413.7739 | 1415.015
| 10.97463 | 10.99901 | 37.10371 | 37.57922 | 23.46387 | 10.98682 | 37.341465 | 410.264 | 1394.385
| 10.97333 | 10.99812 | 36.98048 | 37.46474 | 23.46059 | 10.985725 | 37.22261 | 408.9174 | 1385.523
| 10.97241 | 10.99799 | 37.1395 | 37.52877 | 23.44926 | 10.9852 | 37.334135 | 410.1229 | 1393.838
| 10.97806 | 10.9976 | 37.00999 | 37.5147 | 23.44736 | 10.98783 | 37.262345 | 409.4323 | 1388.482
| 10.96503 | 10.96697 | 36.63079 | 37.27708 | 23.57129 | 10.966 | 36.953935 | 405.2369 | 1365.593
| 10.97178 | 11.00499 | 37.08708 | 37.69631 | 23.81482 | 10.988385 | 37.391695 | 410.8743 | 1398.139
| 10.97919 | 11.0025 | 37.27803 | 37.9065 | 24.01821 | 10.990845 | 37.592265 | 413.1708 | 1413.178

## T7b
Tref | 38 | [°C]
averaged data | [7 empty] | S = a T + b |  |  |  | average lines
average | 11.01213 | 11.00645 | 37.84417 | 37.62853 | 24.72451 | 11.00929 | 37.73635 | yi avg | xi avg | xi*yi avg | xi^2 avg |  | location A | location B | average
stdev | 0.01228567 | 0.007869219 | 0.3074379 | 0.2990043 | 0.177468 | 0.009967848 | 0.3030173 | 11.00929 | 37.73635 | 415.4533 | 1424.114 | 20 | 10.42918 | 10.43054 | 10.42986
compensated | 11.01723 | 11.01859 | 38 | 38 | 24.72451 | 11.01791 | 38 | a = | 0.03266942 | b = | 9.77647 | 50 | 11.40926 | 11.41062 | 11.40994
| S_(A) | S_(B) | T_(A) | T_(B) | T_JC | S (yi) | T (xi) | xi*yi | xi^2
| [uV/C] | [uV/C] | [C] | [C] | [C] | [µV/°C] | [°C]
1 | 10.98364 | 10.98902 | 37.12677 | 36.93126 | 24.43929 | 10.98633 | 37.029015 | 406.813 | 1371.148
2 | 11.00458 | 11.00279 | 37.63055 | 37.42061 | 24.51629 | 11.003685 | 37.52558 | 412.9197 | 1408.169
3 | 11.00901 | 11.00515 | 37.82409 | 37.59653 | 24.60071 | 11.00708 | 37.71031 | 415.0804 | 1422.067
4 | 11.0144 | 11.00332 | 37.87849 | 37.68013 | 24.691 | 11.00886 | 37.77931 | 415.9071 | 1427.276
5 | 11.01386 | 11.00834 | 37.89512 | 37.69362 | 24.74764 | 11.0111 | 37.79437 | 416.1576 | 1428.414
6 | 11.01839 | 11.01298 | 38.04044 | 37.76805 | 24.81348 | 11.015685 | 37.904245 | 417.5412 | 1436.732
7 | 11.02063 | 11.00871 | 38.04365 | 37.82243 | 24.85394 | 11.01467 | 37.93304 | 417.8199 | 1438.916
8 | 11.0218 | 11.01236 | 38.04126 | 37.83901 | 24.8985 | 11.01708 | 37.940135 | 417.9895 | 1439.454
9 | 11.0229 | 11.01542 | 38.11714 | 37.90516 | 24.95973 | 11.01916 | 38.01115 | 418.8509 | 1444.848
10
11
12
13
14
15
16
17
18
19
20
21
22
23
24
25
26
27
28
29
30
31
32
33
34
35
36
37
38
39
40
41
42
43
44
45

## T8a
Tref | 38 | [°C]
averaged data | [7 empty] | S = a T + b |  |  |  | average lines
average | 12.92079 | 12.93168 | 36.41719 | 36.5614 | 23.92597 | 12.92623 | 36.48929 | yi avg | xi avg | xi*yi avg | xi^2 avg |  | location A | location B | average
stdev | 0.01480525 | 0.01480069 | 0.4695321 | 0.4608179 | 0.4984538 | 0.01455458 | 0.465114 | 12.92623 | 36.48929 | 471.6755 | 1331.677 | 20 | 12.42067 | 12.42716 | 12.42391
compensated | 12.96901 | 12.9755 | 38 | 38 | 23.92597 | 12.97226 | 38 | a = | 0.0304634 | b = | 11.81465 | 50 | 13.33457 | 13.34106 | 13.33782
| S_(A) | S_(B) | T_(A) | T_(B) | T_JC | S (yi) | T (xi) | xi*yi | xi^2
| [uV/C] | [uV/C] | [C] | [C] | [C] | [µV/°C] | [°C]
1 | 12.94242 | 12.94753 | 37.12686 | 37.29539 | 25.01686 | 12.944975 | 37.211125 | 481.6971 | 1384.668
2 | 12.95216 | 12.97209 | 37.38855 | 37.52623 | 24.98942 | 12.962125 | 37.45739 | 485.5274 | 1403.056
3 | 12.95448 | 12.96503 | 37.34885 | 37.4883 | 24.84833 | 12.959755 | 37.418575 | 484.9356 | 1400.15
4 | 12.947 | 12.94696 | 37.19958 | 37.32481 | 24.66099 | 12.94698 | 37.262195 | 482.4329 | 1388.471
5 | 12.93256 | 12.94057 | 36.89769 | 37.0121 | 24.49141 | 12.936565 | 36.954895 | 478.0694 | 1365.664
6 | 12.92441 | 12.93884 | 36.62757 | 36.74552 | 24.34667 | 12.931625 | 36.686545 | 474.4166 | 1345.903
7 | 12.92981 | 12.94233 | 36.67538 | 36.79055 | 24.23082 | 12.93607 | 36.732965 | 475.1802 | 1349.311
8 | 12.9211 | 12.93283 | 36.45719 | 36.593 | 24.1228 | 12.926965 | 36.525095 | 472.1586 | 1334.083
9 | 12.91973 | 12.93185 | 36.38429 | 36.52439 | 24.03778 | 12.92579 | 36.45434 | 471.2011 | 1328.919
10 | 12.91752 | 12.93113 | 36.4066 | 36.53141 | 23.954 | 12.924325 | 36.469005 | 471.3373 | 1329.988
11 | 12.9184 | 12.92629 | 36.31416 | 36.45402 | 23.88148 | 12.922345 | 36.38409 | 470.1678 | 1323.802
12 | 12.91593 | 12.92559 | 36.27504 | 36.42513 | 23.82737 | 12.92076 | 36.350085 | 469.6707 | 1321.329
13 | 12.91065 | 12.92501 | 36.19442 | 36.33938 | 23.77724 | 12.91783 | 36.2669 | 468.4896 | 1315.288
14 | 12.91634 | 12.9285 | 36.24278 | 36.39065 | 23.73132 | 12.92242 | 36.316715 | 469.2998 | 1318.904
15 | 12.91451 | 12.92189 | 36.18847 | 36.33637 | 23.6873 | 12.9182 | 36.26242 | 468.4452 | 1314.963
16 | 12.91477 | 12.92365 | 36.15557 | 36.32178 | 23.6573 | 12.91921 | 36.238675 | 468.1751 | 1313.242
17 | 12.91347 | 12.92671 | 36.13257 | 36.29448 | 23.62269 | 12.92009 | 36.213525 | 467.882 | 1311.419
18 | 12.91289 | 12.92286 | 36.09719 | 36.25077 | 23.58625 | 12.917875 | 36.17398 | 467.291 | 1308.557
19 | 12.91075 | 12.92152 | 36.01238 | 36.16839 | 23.54934 | 12.916135 | 36.090385 | 466.1483 | 1302.516
20 | 12.90716 | 12.91696 | 35.96475 | 36.12303 | 23.50999 | 12.91206 | 36.04389 | 465.4009 | 1299.162
21 | 12.90723 | 12.9196 | 35.95948 | 36.10409 | 23.46856 | 12.913415 | 36.031785 | 465.2934 | 1298.29
22 | 12.90663 | 12.91558 | 35.83758 | 36.01455 | 23.43538 | 12.911105 | 35.926065 | 463.8452 | 1290.682
23 | 12.90367 | 12.92278 | 35.80867 | 35.96675 | 23.41526 | 12.913225 | 35.88771 | 463.4261 | 1287.928
24 | 12.90406 | 12.90796 | 35.8535 | 36.02703 | 23.39238 | 12.90601 | 35.940265 | 463.8454 | 1291.703
25 | 12.90241 | 12.91811 | 36.11314 | 36.23873 | 23.44001 | 12.91026 | 36.175935 | 467.0407 | 1308.698
| 12.92528 | 12.9483 | 36.63378 | 36.77017 | 23.58897 | 12.93679 | 36.701975 | 474.8057 | 1347.035
| 12.93611 | 12.93476 | 36.96821 | 37.10065 | 23.73126 | 12.935435 | 37.03443 | 479.0565 | 1371.549

## T8b
Tref | 38 | [°C]
averaged data | [7 empty] | S = a T + b |  |  |  | average lines
average | 12.94284 | 12.99405 | 37.74818 | 37.77282 | 24.95681 | 12.96845 | 37.7605 | yi avg | xi avg | xi*yi avg | xi^2 avg |  | location A | location B | average
stdev | 0.01401431 | 0.01245715 | 0.4178304 | 0.3845261 | 0.207714 | 0.01310489 | 0.401038 | 12.96845 | 37.7605 | 489.6998 | 1426.009 | 20 | 12.38902 | 12.43947 | 12.41425
compensated | 12.9507 | 13.00114 | 38 | 38 | 24.95681 | 12.97592 | 38 | a = | 0.03120402 | b = | 11.79017 | 50 | 13.32514 | 13.37559 | 13.35037
| S_(A) | S_(B) | T_(A) | T_(B) | T_JC | S (yi) | T (xi) | xi*yi | xi^2
| [uV/C] | [uV/C] | [C] | [C] | [C] | [µV/°C] | [°C]
1 | 12.9348 | 12.98336 | 37.23415 | 37.29614 | 24.71556 | 12.95908 | 37.265145 | 482.922 | 1388.691
2 | 12.93872 | 12.9922 | 37.6739 | 37.72529 | 24.80396 | 12.96546 | 37.699595 | 488.7926 | 1421.259
3 | 12.94719 | 12.99609 | 37.87394 | 37.89409 | 24.87656 | 12.97164 | 37.884015 | 491.4178 | 1435.199
4 | 12.94892 | 12.99878 | 37.86726 | 37.90122 | 24.93174 | 12.97385 | 37.88424 | 491.5044 | 1435.216
5 | 12.94163 | 12.99552 | 37.87461 | 37.90906 | 24.97347 | 12.968575 | 37.891835 | 491.4031 | 1435.791
6 | 12.9465 | 12.98773 | 37.99367 | 37.98998 | 25.01266 | 12.967115 | 37.991825 | 492.6444 | 1443.379
7 | 12.95671 | 13.00355 | 38.07312 | 38.0377 | 25.05239 | 12.98013 | 38.05541 | 493.9642 | 1448.214
8 | 12.9549 | 13.00975 | 38.19379 | 38.11935 | 25.06074 | 12.982325 | 38.15657 | 495.361 | 1455.924
9 | 12.95255 | 13.00178 | 38.11563 | 38.10522 | 25.09081 | 12.977165 | 38.110425 | 494.5653 | 1452.404
10 | 12.95914 | 13.00701 | 38.10121 | 38.10923 | 25.12565 | 12.983075 | 38.10522 | 494.7229 | 1452.008
11 | 12.95592 | 13.00792 | 38.12329 | 38.12541 | 25.1498 | 12.98192 | 38.12435 | 494.9273 | 1453.466
12 | 12.95251 | 13.0044 | 38.08026 | 38.08018 | 25.1622 | 12.978455 | 38.08022 | 494.2224 | 1450.103
13 | 12.94956 | 12.99763 | 38.00854 | 38.02939 | 25.17129 | 12.973595 | 38.018965 | 493.2427 | 1445.442
14 | 12.95234 | 12.998 | 37.95577 | 37.99543 | 25.18599 | 12.97517 | 37.9756 | 492.7399 | 1442.146
15 | 12.9588 | 13.01125 | 37.97043 | 37.98152 | 25.18726 | 12.985025 | 37.975975 | 493.119 | 1442.175
16 | 12.94007 | 12.99552 | 37.82976 | 37.85336 | 25.08491 | 12.967795 | 37.84156 | 490.7216 | 1431.984
17 | 12.93358 | 12.99038 | 37.57821 | 37.6091 | 24.94222 | 12.96198 | 37.593655 | 487.2882 | 1413.283
18 | 12.92385 | 12.97623 | 37.27257 | 37.32537 | 24.81206 | 12.95004 | 37.29897 | 483.0232 | 1391.213
19 | 12.91943 | 12.97466 | 37.09805 | 37.16867 | 24.6897 | 12.947045 | 37.13336 | 480.7673 | 1378.886
20 | 12.91788 | 12.97485 | 36.95465 | 37.03682 | 24.57391 | 12.946365 | 36.995735 | 478.9603 | 1368.684
21 | 12.91459 | 12.96853 | 36.83907 | 36.93677 | 24.49004 | 12.94156 | 36.88792 | 477.3872 | 1360.719
22
23
24
25