## 316-0-1
SUMMARY OF FRACTURE TOUGHNESS
316-0-1
[13 empty] | Requestor: | Wall
Specimen Type: | CT | [11 empty] | Company: | Electric Power
Material: | SS316 | [12 empty] | Research Institute
Drawing No.: | Fig. 2 | [11 empty] | P.O. No.: | 4700007062
Temperature: | RT | [11 empty] | Job No.: | 02039-011217
Relative Humidity: | 51.2% | [11 empty] | Machining Source: | Customer
Material Properties
Yield (ksi) |  | 45
Tensile (ksi) |  | 90
Modulus (Msi) |  | 26.5
Specimen Dimensions
Thickness (in) |  | 0.5 |  |  | Notch Depth (in) |  |  | 0.4
Net Thickness (in) |  | 0.4 |  |  | Gage Length (in) |  |  | 0.3
Width (in) |  | 1 |  |  | Alpha Ratio |  |  | 1.25
Pin Spacing (in) |  | 0.55
Precrack Parameters
Pmax (lbf) |  | 394 |  |  | Stress Ratio |  |  | 0.1
Final a (in) |  | 0.5255 |  |  | Kmax (ksi sqrt (in)) |  |  | 8.249677
Pf (lbf) |  | 1203.709
Initial measured crack lengths (in)
0.5304 | 0.5304 | 0.5304 | 0.5293 | 0.5226 | 0.5225 | 0.5234 | 0.5223 | 0.5153
Final measured crack lengths (in)
0.56 | 0.5601 | 0.5601 | 0.5595 | 0.555 | 0.5531 | 0.5521 | 0.5533 | 0.5444
Ave. initial crack length (in) |  | 0.5254688 |  |  | aoq (in) |  |  | 0.5006871
Ave. final crack length (in) |  | 0.555675 |  |  | Compliance Adj. Factor |  |  | 0.7484807
Delta a measured (in) |  | 0.0302062 |  |  | Effective Modulus (Msi) |  |  | 19.83474
Delta a predicted (in) |  | 0.06773522
Results
JQ (E1820) |  | 362.0295 | lbf-in/in^2
KJIC(E'*JQ)^1/2 |  | 102.6773 | ksi sqrt(in)
Qualification of Data |  |  |  |  | Qualification of JQ as JIC
7.4.2: precrack length |  | valid
9.1.4.1; precrack |  | valid |  |  | A9.10.1; thickness |  | valid
9.1.4.2; final crack |  | valid |  |  | A9.10.2; ligament |  | valid
9.1.5.1; Da meas |  | valid |  |  | A9.11; slope |  | valid
9.1.5.2; Da pred |  | invalid | [7 empty] | All results are reported For Information Only
A9.6.4; # of pnts in reg.A |  | valid
A9.6.4; # of pnts in reg.B |  | valid | [7 empty] | Applicable Specification: ASTM E1820-20
A9.9.1; C2<1 |  | valid
A9.9.2.1; a0q-a0 |  | invalid | [7 empty] | Customer: Electric Power Research Institute, Inc. 3420 Hillview Ave, Palo Alto CA 94304
A9.9.2.2; # of pnts for JQ |  | valid
A9.9.2.2; # of pnts < JQ |  | valid | [7 empty] | Additional customer nos.: SOW: Compact Tension Testing of Cold-Worked Stainless Steel Alloys;
A9.9.2.2; correlation |  | valid | [9 empty] | EPRI Task ID: 1-110095-01-02;
Approved for release by:
Tim Esau, Quality Manager
Note: This report shall not be reproduced except in full without the written approval of Element Cincinnati.
The recording of false, fictitious, or fraudulent statements or entries on this document may be
punished as a felony under federal law.
This document contains technical data whose export and reexport/ retransfer is subject to control by the U.S.
Department of State under the Arms Export Control Act and the International Traffic in Arms Regulations.
The Department of State’s prior written approval is required for the export or re-export/retransfer of such technical
data to any foreign person, foreign entity or foreign organization whether in the United States or abroad.

## 316-0-2
SUMMARY OF FRACTURE TOUGHNESS
316-0-2
[12 empty] | Requestor: | Wall
Specimen Type: | CT | [10 empty] | Company: | Electric Power
Material: | SS316 | [11 empty] | Research Institute
Drawing No.: | Fig. 2 | [10 empty] | P.O. No.: | 4700007062
Temperature: | RT | [10 empty] | Job No.: | 02039-011217
Relative Humidity: | 51.2% | [10 empty] | Machining Source: | Customer
Material Properties
Yield (ksi) |  | 45
Tensile (ksi) |  | 90
Modulus (Msi) |  | 26.5
Specimen Dimensions
Thickness (in) |  | 0.5 |  |  | Notch Depth (in) |  |  | 0.4
Net Thickness (in) |  | 0.4 |  |  | Gage Length (in) |  |  | 0.3
Width (in) |  | 1 |  |  | Alpha Ratio |  |  | 1.25
Pin Spacing (in) |  | 0.55
Precrack Parameters
Pmax (lbf) |  | 394 |  |  | Stress Ratio |  |  | 0.1
Final a (in) |  | 0.5431 |  |  | Kmax (ksi sqrt (in)) |  |  | 8.746188
Pf (lbf) |  | 1108.252
Initial measured crack lengths (in)
0.576 | 0.5736 | 0.5627 | 0.555 | 0.5439 | 0.5341 | 0.5248 | 0.5117 | 0.5018
Final measured crack lengths (in)
0.6 | 0.6309 | 0.6577 | 0.6765 | 0.6827 | 0.6827 | 0.6736 | 0.6146 | 0.5668
x | [7 empty] | x
Ave. initial crack length (in) |  | 0.5430875 |  |  | aoq (in) |  |  | 0.5006397
Ave. final crack length (in) |  | 0.6502625 |  |  | Compliance Adj. Factor |  |  | 0.7754716
Delta a measured (in) |  | 0.107175 |  |  | Effective Modulus (Msi) |  |  | 20.55
Delta a predicted (in) |  | 0.06346756
Results
JQ (E1820) |  | 444.9429 | lbf-in/in^2
KJIC(E'*JQ)^1/2 |  | 113.8294 | ksi sqrt(in)
Qualification of Data |  |  |  |  | Qualification of JQ as JIC
7.4.2: precrack length |  | valid
9.1.4.1; precrack |  | valid |  |  | A9.10.1; thickness |  | valid
9.1.4.2; final crack |  | invalid |  |  | A9.10.2; ligament |  | valid
9.1.5.1; Da meas |  | valid |  |  | A9.11; slope |  | valid
9.1.5.2; Da pred |  | invalid | [7 empty] | All results are reported For Information Only
A9.6.4; # of pnts in reg.A |  | valid
A9.6.4; # of pnts in reg.B |  | valid | [7 empty] | Applicable Specification: ASTM E1820-20
A9.9.1; C2<1 |  | valid
A9.9.2.1; a0q-a0 |  | invalid | [7 empty] | Customer: Electric Power Research Institute, Inc. 3420 Hillview Ave, Palo Alto CA 94304
A9.9.2.2; # of pnts for JQ |  | valid
A9.9.2.2; # of pnts < JQ |  | valid | [7 empty] | Additional customer nos.: SOW: Compact Tension Testing of Cold-Worked Stainless Steel Alloys;
A9.9.2.2; correlation |  | valid | [8 empty] | EPRI Task ID: 1-110095-01-02;
Note: This report shall not be reproduced except in full without the written approval of Element Cincinnati.
The recording of false, fictitious, or fraudulent statements or entries on this document may be
punished as a felony under federal law.
This document contains technical data whose export and reexport/ retransfer is subject to control by the U.S.
Department of State under the Arms Export Control Act and the International Traffic in Arms Regulations.
The Department of State’s prior written approval is required for the export or re-export/retransfer of such technical
data to any foreign person, foreign entity or foreign organization whether in the United States or abroad.

## 316-0-3
SUMMARY OF FRACTURE TOUGHNESS
316-0-3
[12 empty] | Requestor: | Wall
Specimen Type: | CT | [10 empty] | Company: | Electric Power
Material: | SS316 | [11 empty] | Research Institute
Drawing No.: | Fig. 2 | [10 empty] | P.O. No.: | 4700007062
Temperature: | RT | [10 empty] | Job No.: | 02039-011217
Relative Humidity: | 48.1% | [10 empty] | Machining Source: | Customer
Material Properties
Yield (ksi) |  | 45
Tensile (ksi) |  | 90
Modulus (Msi) |  | 26.5
Specimen Dimensions
Thickness (in) |  | 0.5 |  |  | Notch Depth (in) |  |  | 0.4
Net Thickness (in) |  | 0.4 |  |  | Gage Length (in) |  |  | 0.3
Width (in) |  | 1 |  |  | Alpha Ratio |  |  | 1.25
Pin Spacing (in) |  | 0.55
Precrack Parameters
Pmax (lbf) |  | 410 |  |  | Stress Ratio |  |  | 0.1
Final a (in) |  | 0.5405 |  |  | Kmax (ksi sqrt (in)) |  |  | 9.021838
Pf (lbf) |  | 1122.048
Initial measured crack lengths (in)
0.5745 | 0.5688 | 0.5602 | 0.5536 | 0.538 | 0.5297 | 0.52 | 0.5133 | 0.5061
Final measured crack lengths (in)
0.6456 | 0.6567 | 0.662 | 0.667 | 0.6703 | 0.6703 | 0.6732 | 0.6676 | 0.665
Ave. initial crack length (in) |  | 0.5404875 |  |  | aoq (in) |  |  | 0.4944955
Ave. final crack length (in) |  | 0.6653001 |  |  | Compliance Adj. Factor |  |  | 0.6950924
Delta a measured (in) |  | 0.1248125 |  |  | Effective Modulus (Msi) |  |  | 18.41995
Delta a predicted (in) |  | 0.07858858
Results
JQ (E1820) |  | 649.9382 | lbf-in/in^2
KJIC(E'*JQ)^1/2 |  | 137.5746 | ksi sqrt(in)
Qualification of Data |  |  |  |  | Qualification of JQ as JIC
7.4.2: precrack length |  | valid
9.1.4.1; precrack |  | valid |  |  | A9.10.1; thickness |  | valid
9.1.4.2; final crack |  | valid |  |  | A9.10.2; ligament |  | valid
9.1.5.1; Da meas |  | valid |  |  | A9.11; slope |  | valid
9.1.5.2; Da pred |  | invalid | [7 empty] | All results are reported For Information Only
A9.6.4; # of pnts in reg.A |  | valid
A9.6.4; # of pnts in reg.B |  | valid | [7 empty] | Applicable Specification: ASTM E1820-20
A9.9.1; C2<1 |  | valid
A9.9.2.1; a0q-a0 |  | invalid | [7 empty] | Customer: Electric Power Research Institute, Inc. 3420 Hillview Ave, Palo Alto CA 94304
A9.9.2.2; # of pnts for JQ |  | valid
A9.9.2.2; # of pnts < JQ |  | valid | [7 empty] | Additional customer nos.: SOW: Compact Tension Testing of Cold-Worked Stainless Steel Alloys;
A9.9.2.2; correlation |  | invalid | [8 empty] | EPRI Task ID: 1-110095-01-02;
Note: This report shall not be reproduced except in full without the written approval of Element Cincinnati.
The recording of false, fictitious, or fraudulent statements or entries on this document may be
punished as a felony under federal law.
This document contains technical data whose export and reexport/ retransfer is subject to control by the U.S.
Department of State under the Arms Export Control Act and the International Traffic in Arms Regulations.
The Department of State’s prior written approval is required for the export or re-export/retransfer of such technical
data to any foreign person, foreign entity or foreign organization whether in the United States or abroad.

## 316-0-4
SUMMARY OF FRACTURE TOUGHNESS
316-0-4
[12 empty] | Requestor: | Wall
Specimen Type: | CT | [10 empty] | Company: | Electric Power
Material: | SS316 | [11 empty] | Research Institute
Drawing No.: | Fig. 2 | [10 empty] | P.O. No.: | 4700007062
Temperature: | RT | [10 empty] | Job No.: | 02039-011217
Relative Humidity: | 44.2% | [10 empty] | Machining Source: | Customer
Material Properties
Yield (ksi) |  | 45
Tensile (ksi) |  | 90
Modulus (Msi) |  | 26.5
Specimen Dimensions
Thickness (in) |  | 0.5 |  |  | Notch Depth (in) |  |  | 0.4
Net Thickness (in) |  | 0.4 |  |  | Gage Length (in) |  |  | 0.3
Width (in) |  | 1 |  |  | Alpha Ratio |  |  | 1.25
Pin Spacing (in) |  | 0.55
Precrack Parameters
Pmax (lbf) |  | 355 |  |  | Stress Ratio |  |  | 0.1
Final a (in) |  | 0.54 |  |  | Kmax (ksi sqrt (in)) |  |  | 7.797648
Pf (lbf) |  | 1124.879
Initial measured crack lengths (in)
0.5416 | 0.5394 | 0.5393 | 0.5337 | 0.535 | 0.535 | 0.5395 | 0.5482 | 0.5575
Final measured crack lengths (in)
0.6576 | 0.6782 | 0.6782 | 0.6815 | 0.6835 | 0.6839 | 0.6656 | 0.6623 | 0.6558
Ave. initial crack length (in) |  | 0.5399563 |  |  | aoq (in) |  |  | 0.5010313
Ave. final crack length (in) |  | 0.6737375 |  |  | Compliance Adj. Factor |  |  | 0.7354391
Delta a measured (in) |  | 0.1337813 |  |  | Effective Modulus (Msi) |  |  | 19.48914
Delta a predicted (in) |  | 0.06843913
Results
JQ (E1820) |  | 416.1198 | lbf-in/in^2
KJIC(E'*JQ)^1/2 |  | 110.0808 | ksi sqrt(in)
Qualification of Data |  |  |  |  | Qualification of JQ as JIC
7.4.2: precrack length |  | valid
9.1.4.1; precrack |  | valid |  |  | A9.10.1; thickness |  | valid
9.1.4.2; final crack |  | valid |  |  | A9.10.2; ligament |  | valid
9.1.5.1; Da meas |  | valid |  |  | A9.11; slope |  | valid
9.1.5.2; Da pred |  | invalid | [7 empty] | All results are reported For Information Only
A9.6.4; # of pnts in reg.A |  | valid
A9.6.4; # of pnts in reg.B |  | valid | [7 empty] | Applicable Specification: ASTM E1820-20
A9.9.1; C2<1 |  | valid
A9.9.2.1; a0q-a0 |  | invalid | [7 empty] | Customer: Electric Power Research Institute, Inc. 3420 Hillview Ave, Palo Alto CA 94304
A9.9.2.2; # of pnts for JQ |  | valid
A9.9.2.2; # of pnts < JQ |  | valid | [7 empty] | Additional customer nos.: SOW: Compact Tension Testing of Cold-Worked Stainless Steel Alloys;
A9.9.2.2; correlation |  | valid | [8 empty] | EPRI Task ID: 1-110095-01-02;
Note: This report shall not be reproduced except in full without the written approval of Element Cincinnati.
The recording of false, fictitious, or fraudulent statements or entries on this document may be
punished as a felony under federal law.
This document contains technical data whose export and reexport/ retransfer is subject to control by the U.S.
Department of State under the Arms Export Control Act and the International Traffic in Arms Regulations.
The Department of State’s prior written approval is required for the export or re-export/retransfer of such technical
data to any foreign person, foreign entity or foreign organization whether in the United States or abroad.

## 316-0-5
SUMMARY OF FRACTURE TOUGHNESS
316-0-5
[12 empty] | Requestor: | Wall
Specimen Type: | CT | [10 empty] | Company: | Electric Power
Material: | SS316 | [11 empty] | Research Institute
Drawing No.: | Fig. 2 | [10 empty] | P.O. No.: | 4700007062
Temperature: | RT | [10 empty] | Job No.: | 02039-011217
Relative Humidity: | 54.4% | [10 empty] | Machining Source: | Customer
Material Properties
Yield (ksi) |  | 45
Tensile (ksi) |  | 90
Modulus (Msi) |  | 26.5
Specimen Dimensions
Thickness (in) |  | 0.5 |  |  | Notch Depth (in) |  |  | 0.4
Net Thickness (in) |  | 0.4 |  |  | Gage Length (in) |  |  | 0.3
Width (in) |  | 1 |  |  | Alpha Ratio |  |  | 1.25
Pin Spacing (in) |  | 0.55
Precrack Parameters
Pmax (lbf) |  | 412 |  |  | Stress Ratio |  |  | 0.1
Final a (in) |  | 0.533 |  |  | Kmax (ksi sqrt (in)) |  |  | 8.842766
Pf (lbf) |  | 1162.236
Initial measured crack lengths (in)
0.5297 | 0.5334 | 0.5348 | 0.535 | 0.5348 | 0.5348 | 0.5316 | 0.5316 | 0.5266
Final measured crack lengths (in)
0.6606 | 0.6741 | 0.7003 | 0.7267 | 0.7209 | 0.7094 | 0.6996 | 0.6853 | 0.6615
Ave. initial crack length (in) |  | 0.5330188 |  |  | aoq (in) |  |  | 0.4842572
Ave. final crack length (in) |  | 0.6971687 |  |  | Compliance Adj. Factor |  |  | 0.6716096
Delta a measured (in) |  | 0.1641499 |  |  | Effective Modulus (Msi) |  |  | 17.79766
Delta a predicted (in) |  | 0.08611971
Results
JQ (E1820) |  | 290.7917 | lbf-in/in^2
KJIC(E'*JQ)^1/2 |  | 92.02233 | ksi sqrt(in)
Qualification of Data |  |  |  |  | Qualification of JQ as JIC
7.4.2: precrack length |  | valid
9.1.4.1; precrack |  | valid |  |  | A9.10.1; thickness |  | valid
9.1.4.2; final crack |  | valid |  |  | A9.10.2; ligament |  | valid
9.1.5.1; Da meas |  | valid |  |  | A9.11; slope |  | valid
9.1.5.2; Da pred |  | invalid | [7 empty] | All results are reported For Information Only
A9.6.4; # of pnts in reg.A |  | valid
A9.6.4; # of pnts in reg.B |  | valid | [7 empty] | Applicable Specification: ASTM E1820-20
A9.9.1; C2<1 |  | valid
A9.9.2.1; a0q-a0 |  | invalid | [7 empty] | Customer: Electric Power Research Institute, Inc. 3420 Hillview Ave, Palo Alto CA 94304
A9.9.2.2; # of pnts for JQ |  | valid
A9.9.2.2; # of pnts < JQ |  | valid | [7 empty] | Additional customer nos.: SOW: Compact Tension Testing of Cold-Worked Stainless Steel Alloys;
A9.9.2.2; correlation |  | valid | [8 empty] | EPRI Task ID: 1-110095-01-02;
Note: This report shall not be reproduced except in full without the written approval of Element Cincinnati.
The recording of false, fictitious, or fraudulent statements or entries on this document may be
punished as a felony under federal law.
This document contains technical data whose export and reexport/ retransfer is subject to control by the U.S.
Department of State under the Arms Export Control Act and the International Traffic in Arms Regulations.
The Department of State’s prior written approval is required for the export or re-export/retransfer of such technical
data to any foreign person, foreign entity or foreign organization whether in the United States or abroad.

## 316-20-1
SUMMARY OF FRACTURE TOUGHNESS
316-20-1
[12 empty] | Requestor: | Wall
Specimen Type: | CT | [10 empty] | Company: | Electric Power
Material: | SS316 | [11 empty] | Research Institute
Drawing No.: | Fig. 2 | [10 empty] | P.O. No.: | 4700007062
Temperature: | RT | [10 empty] | Job No.: | 02039-011217
Relative Humidity: | 48.7% | [10 empty] | Machining Source: | Customer
Material Properties
Yield (ksi) |  | 45
Tensile (ksi) |  | 90
Modulus (Msi) |  | 26.5
Specimen Dimensions
Thickness (in) |  | 0.5 |  |  | Notch Depth (in) |  |  | 0.4
Net Thickness (in) |  | 0.4 |  |  | Gage Length (in) |  |  | 0.3
Width (in) |  | 1 |  |  | Alpha Ratio |  |  | 1.25
Pin Spacing (in) |  | 0.55
Precrack Parameters
Pmax (lbf) |  | 394 |  |  | Stress Ratio |  |  | 0.1
Final a (in) |  | 0.5361 |  |  | Kmax (ksi sqrt (in)) |  |  | 8.542993
Pf (lbf) |  | 1145.623
Initial measured crack lengths (in)
0.5562 | 0.5533 | 0.5414 | 0.5305 | 0.5277 | 0.5277 | 0.5277 | 0.5338 | 0.537
Final measured crack lengths (in)
0.5737 | 0.598 | 0.5982 | 0.602 | 0.605 | 0.605 | 0.605 | 0.6031 | 0.5984
Ave. initial crack length (in) |  | 0.5360875 |  |  | aoq (in) |  |  | 0.5011206
Ave. final crack length (in) |  | 0.6002938 |  |  | Compliance Adj. Factor |  |  | 0.7990192
Delta a measured (in) |  | 0.0642063 |  |  | Effective Modulus (Msi) |  |  | 21.17401
Delta a predicted (in) |  | 0.1442719
Results
JQ (E1820) |  | 187.027 | lbf-in/in^2
KJIC(E'*JQ)^1/2 |  | 73.79966 | ksi sqrt(in)
Qualification of Data |  |  |  |  | Qualification of JQ as JIC
7.4.2: precrack length |  | valid
9.1.4.1; precrack |  | valid |  |  | A9.10.1; thickness |  | valid
9.1.4.2; final crack |  | valid |  |  | A9.10.2; ligament |  | valid
9.1.5.1; Da meas |  | valid |  |  | A9.11; slope |  | valid
9.1.5.2; Da pred |  | invalid | [7 empty] | All results are reported For Information Only
A9.6.4; # of pnts in reg.A |  | valid
A9.6.4; # of pnts in reg.B |  | valid | [7 empty] | Applicable Specification: ASTM E1820-20
A9.9.1; C2<1 |  | valid
A9.9.2.1; a0q-a0 |  | invalid | [7 empty] | Customer: Electric Power Research Institute, Inc. 3420 Hillview Ave, Palo Alto CA 94304
A9.9.2.2; # of pnts for JQ |  | invalid
A9.9.2.2; # of pnts < JQ |  | valid | [7 empty] | Additional customer nos.: SOW: Compact Tension Testing of Cold-Worked Stainless Steel Alloys;
A9.9.2.2; correlation |  | valid | [8 empty] | EPRI Task ID: 1-110095-01-02;
Note: This report shall not be reproduced except in full without the written approval of Element Cincinnati.
The recording of false, fictitious, or fraudulent statements or entries on this document may be
punished as a felony under federal law.
This document contains technical data whose export and reexport/ retransfer is subject to control by the U.S.
Department of State under the Arms Export Control Act and the International Traffic in Arms Regulations.
The Department of State’s prior written approval is required for the export or re-export/retransfer of such technical
data to any foreign person, foreign entity or foreign organization whether in the United States or abroad.

## 316-20-2
SUMMARY OF FRACTURE TOUGHNESS
316-20-2
[12 empty] | Requestor: | Wall
Specimen Type: | CT | [10 empty] | Company: | Electric Power
Material: | SS316 | [11 empty] | Research Institute
Drawing No.: | Fig. 2 | [10 empty] | P.O. No.: | 4700007062
Temperature: | RT | [10 empty] | Job No.: | 02039-011217
Relative Humidity: | 48.7% | [10 empty] | Machining Source: | Customer
Material Properties
Yield (ksi) |  | 45
Tensile (ksi) |  | 90
Modulus (Msi) |  | 26.5
Specimen Dimensions
Thickness (in) |  | 0.5 |  |  | Notch Depth (in) |  |  | 0.4
Net Thickness (in) |  | 0.4 |  |  | Gage Length (in) |  |  | 0.3
Width (in) |  | 1 |  |  | Alpha Ratio |  |  | 1.25
Pin Spacing (in) |  | 0.55
Precrack Parameters
Pmax (lbf) |  | 394 |  |  | Stress Ratio |  |  | 0.1
Final a (in) |  | 0.541 |  |  | Kmax (ksi sqrt (in)) |  |  | 8.685473
Pf (lbf) |  | 1119.187
Initial measured crack lengths (in)
0.5469 | 0.5376 | 0.5376 | 0.5376 | 0.5376 | 0.5396 | 0.544 | 0.5483 | 0.5449
Final measured crack lengths (in)
0.617 | 0.6233 | 0.6246 | 0.63 | 0.6338 | 0.6338 | 0.6325 | 0.631 | 0.6308
Ave. initial crack length (in) |  | 0.541025 |  |  | aoq (in) |  |  | 0.5002265
Ave. final crack length (in) |  | 0.6291125 |  |  | Compliance Adj. Factor |  |  | 0.8868009
Delta a measured (in) |  | 0.08808744 |  |  | Effective Modulus (Msi) |  |  | 23.50023
Delta a predicted (in) |  | 0.08341914
Results
JQ (E1820) |  | 146.1946 | lbf-in/in^2
KJIC(E'*JQ)^1/2 |  | 65.24811 | ksi sqrt(in)
Qualification of Data |  |  |  |  | Qualification of JQ as JIC
7.4.2: precrack length |  | valid
9.1.4.1; precrack |  | valid |  |  | A9.10.1; thickness |  | valid
9.1.4.2; final crack |  | valid |  |  | A9.10.2; ligament |  | valid
9.1.5.1; Da meas |  | valid |  |  | A9.11; slope |  | valid
9.1.5.2; Da pred |  | valid | [7 empty] | All results are reported For Information Only
A9.6.4; # of pnts in reg.A |  | valid
A9.6.4; # of pnts in reg.B |  | valid | [7 empty] | Applicable Specification: ASTM E1820-20
A9.9.1; C2<1 |  | valid
A9.9.2.1; a0q-a0 |  | invalid | [7 empty] | Customer: Electric Power Research Institute, Inc. 3420 Hillview Ave, Palo Alto CA 94304
A9.9.2.2; # of pnts for JQ |  | invalid
A9.9.2.2; # of pnts < JQ |  | valid | [7 empty] | Additional customer nos.: SOW: Compact Tension Testing of Cold-Worked Stainless Steel Alloys;
A9.9.2.2; correlation |  | valid | [8 empty] | EPRI Task ID: 1-110095-01-02;
Note: This report shall not be reproduced except in full without the written approval of Element Cincinnati.
The recording of false, fictitious, or fraudulent statements or entries on this document may be
punished as a felony under federal law.
This document contains technical data whose export and reexport/ retransfer is subject to control by the U.S.
Department of State under the Arms Export Control Act and the International Traffic in Arms Regulations.
The Department of State’s prior written approval is required for the export or re-export/retransfer of such technical
data to any foreign person, foreign entity or foreign organization whether in the United States or abroad.

## 316-20-3
SUMMARY OF FRACTURE TOUGHNESS
316-20-3
[12 empty] | Requestor: | Wall
Specimen Type: | CT | [10 empty] | Company: | Electric Power
Material: | SS316 | [11 empty] | Research Institute
Drawing No.: | Fig. 2 | [10 empty] | P.O. No.: | 4700007062
Temperature: | RT | [10 empty] | Job No.: | 02039-011217
Relative Humidity: | 55.6% | [10 empty] | Machining Source: | Customer
Material Properties
Yield (ksi) |  | 45
Tensile (ksi) |  | 90
Modulus (Msi) |  | 26.5
Specimen Dimensions
Thickness (in) |  | 0.5 |  |  | Notch Depth (in) |  |  | 0.4
Net Thickness (in) |  | 0.4 |  |  | Gage Length (in) |  |  | 0.3
Width (in) |  | 1 |  |  | Alpha Ratio |  |  | 1.25
Pin Spacing (in) |  | 0.55
Precrack Parameters
Pmax (lbf) |  | 394 |  |  | Stress Ratio |  |  | 0.1
Final a (in) |  | 0.5384 |  |  | Kmax (ksi sqrt (in)) |  |  | 8.608505
Pf (lbf) |  | 1133.331
Initial measured crack lengths (in)
0.535 | 0.5374 | 0.5374 | 0.5374 | 0.5364 | 0.5364 | 0.5386 | 0.5425 | 0.5468
Final measured crack lengths (in)
0.7572 | 0.761 | 0.7685 | 0.7739 | 0.7783 | 0.7799 | 0.776 | 0.7732 | 0.7685
Ave. initial crack length (in) |  | 0.538375 |  |  | aoq (in) |  |  | 0.5008086
Ave. final crack length (in) |  | 0.7717062 |  |  | Compliance Adj. Factor |  |  | 0.7734919
Delta a measured (in) |  | 0.2333312 |  |  | Effective Modulus (Msi) |  |  | 20.49754
Delta a predicted (in) |  | 0.07868168
Results
JQ (E1820) |  | 192.9684 | lbf-in/in^2
KJIC(E'*JQ)^1/2 |  | 74.96272 | ksi sqrt(in)
Qualification of Data |  |  |  |  | Qualification of JQ as JIC
7.4.2: precrack length |  | valid
9.1.4.1; precrack |  | valid |  |  | A9.10.1; thickness |  | valid
9.1.4.2; final crack |  | valid |  |  | A9.10.2; ligament |  | valid
9.1.5.1; Da meas |  | valid |  |  | A9.11; slope |  | valid
9.1.5.2; Da pred |  | invalid | [7 empty] | All results are reported For Information Only
A9.6.4; # of pnts in reg.A |  | valid
A9.6.4; # of pnts in reg.B |  | invalid | [7 empty] | Applicable Specification: ASTM E1820-20
A9.9.1; C2<1 |  | valid
A9.9.2.1; a0q-a0 |  | invalid | [7 empty] | Customer: Electric Power Research Institute, Inc. 3420 Hillview Ave, Palo Alto CA 94304
A9.9.2.2; # of pnts for JQ |  | invalid
A9.9.2.2; # of pnts < JQ |  | valid | [7 empty] | Additional customer nos.: SOW: Compact Tension Testing of Cold-Worked Stainless Steel Alloys;
A9.9.2.2; correlation |  | invalid | [8 empty] | EPRI Task ID: 1-110095-01-02;
Note: This report shall not be reproduced except in full without the written approval of Element Cincinnati.
The recording of false, fictitious, or fraudulent statements or entries on this document may be
punished as a felony under federal law.
This document contains technical data whose export and reexport/ retransfer is subject to control by the U.S.
Department of State under the Arms Export Control Act and the International Traffic in Arms Regulations.
The Department of State’s prior written approval is required for the export or re-export/retransfer of such technical
data to any foreign person, foreign entity or foreign organization whether in the United States or abroad.

## 316-20-4
SUMMARY OF FRACTURE TOUGHNESS
316-20-4
[12 empty] | Requestor: | Wall
Specimen Type: | CT | [10 empty] | Company: | Electric Power
Material: | SS316 | [11 empty] | Research Institute
Drawing No.: | Fig. 2 | [10 empty] | P.O. No.: | 4700007062
Temperature: | RT | [10 empty] | Job No.: | 02039-011217
Relative Humidity: | 56.6% | [10 empty] | Machining Source: | Customer
Material Properties
Yield (ksi) |  | 45
Tensile (ksi) |  | 90
Modulus (Msi) |  | 26.5
Specimen Dimensions
Thickness (in) |  | 0.5 |  |  | Notch Depth (in) |  |  | 0.4
Net Thickness (in) |  | 0.4 |  |  | Gage Length (in) |  |  | 0.3
Width (in) |  | 1 |  |  | Alpha Ratio |  |  | 1.25
Pin Spacing (in) |  | 0.55
Precrack Parameters
Pmax (lbf) |  | 394 |  |  | Stress Ratio |  |  | 0.1
Final a (in) |  | 0.5349 |  |  | Kmax (ksi sqrt (in)) |  |  | 8.509674
Pf (lbf) |  | 1151.967
Initial measured crack lengths (in)
0.5649 | 0.5595 | 0.5568 | 0.5417 | 0.5316 | 0.5226 | 0.516 | 0.5148 | 0.5077
Final measured crack lengths (in)
0.662 | 0.6776 | 0.682 | 0.69 | 0.7075 | 0.7139 | 0.7081 | 0.6942 | 0.681
Ave. initial crack length (in) |  | 0.5349125 |  |  | aoq (in) |  |  | 0.5004085
Ave. final crack length (in) |  | 0.6931 |  |  | Compliance Adj. Factor |  |  | 0.8224531
Delta a measured (in) |  | 0.1581875 |  |  | Effective Modulus (Msi) |  |  | 21.79501
Delta a predicted (in) |  | 0.05965692
Results
JQ (E1820) |  | 149.2609 | lbf-in/in^2
KJIC(E'*JQ)^1/2 |  | 65.92882 | ksi sqrt(in)
Qualification of Data |  |  |  |  | Qualification of JQ as JIC
7.4.2: precrack length |  | valid
9.1.4.1; precrack |  | valid |  |  | A9.10.1; thickness |  | valid
9.1.4.2; final crack |  | valid |  |  | A9.10.2; ligament |  | valid
9.1.5.1; Da meas |  | valid |  |  | A9.11; slope |  | valid
9.1.5.2; Da pred |  | invalid | [7 empty] | All results are reported For Information Only
A9.6.4; # of pnts in reg.A |  | valid
A9.6.4; # of pnts in reg.B |  | valid | [7 empty] | Applicable Specification: ASTM E1820-20
A9.9.1; C2<1 |  | valid
A9.9.2.1; a0q-a0 |  | invalid | [7 empty] | Customer: Electric Power Research Institute, Inc. 3420 Hillview Ave, Palo Alto CA 94304
A9.9.2.2; # of pnts for JQ |  | invalid
A9.9.2.2; # of pnts < JQ |  | valid | [7 empty] | Additional customer nos.: SOW: Compact Tension Testing of Cold-Worked Stainless Steel Alloys;
A9.9.2.2; correlation |  | valid | [8 empty] | EPRI Task ID: 1-110095-01-02;
Note: This report shall not be reproduced except in full without the written approval of Element Cincinnati.
The recording of false, fictitious, or fraudulent statements or entries on this document may be
punished as a felony under federal law.
This document contains technical data whose export and reexport/ retransfer is subject to control by the U.S.
Department of State under the Arms Export Control Act and the International Traffic in Arms Regulations.
The Department of State’s prior written approval is required for the export or re-export/retransfer of such technical
data to any foreign person, foreign entity or foreign organization whether in the United States or abroad.

## 316-20-5
SUMMARY OF FRACTURE TOUGHNESS
316-20-5
[12 empty] | Requestor: | Wall
Specimen Type: | CT | [10 empty] | Company: | Electric Power
Material: | SS316 | [11 empty] | Research Institute
Drawing No.: | Fig. 2 | [10 empty] | P.O. No.: | 4700007062
Temperature: | RT | [10 empty] | Job No.: | 02039-011217
Relative Humidity: | 56.5% | [10 empty] | Machining Source: | Customer
Material Properties
Yield (ksi) |  | 45
Tensile (ksi) |  | 90
Modulus (Msi) |  | 26.5
Specimen Dimensions
Thickness (in) |  | 0.5 |  |  | Notch Depth (in) |  |  | 0.4
Net Thickness (in) |  | 0.4 |  |  | Gage Length (in) |  |  | 0.3
Width (in) |  | 1 |  |  | Alpha Ratio |  |  | 1.25
Pin Spacing (in) |  | 0.55
Precrack Parameters
Pmax (lbf) |  | 394 |  |  | Stress Ratio |  |  | 0.1
Final a (in) |  | 0.5165 |  |  | Kmax (ksi sqrt (in)) |  |  | 8.015913
Pf (lbf) |  | 1253.88
Initial measured crack lengths (in)
0.4905 | 0.4915 | 0.4935 | 0.5 | 0.5053 | 0.5183 | 0.5375 | 0.5553 | 0.5713
x
Final measured crack lengths (in)
0.7728 | 0.7895 | 0.8155 | 0.8227 | 0.8177 | 0.8156 | 0.8103 | 0.8058 | 0.801
Ave. initial crack length (in) |  | 0.5165375 |  |  | aoq (in) |  |  | 0.5023288
Ave. final crack length (in) |  | 0.808 |  |  | Compliance Adj. Factor |  |  | 0.823925
Delta a measured (in) |  | 0.2914624 |  |  | Effective Modulus (Msi) |  |  | 21.83401
Delta a predicted (in) |  | 0.08350843
Results
JQ (E1820) |  | 167.8185 | lbf-in/in^2
KJIC(E'*JQ)^1/2 |  | 69.90724 | ksi sqrt(in)
Qualification of Data |  |  |  |  | Qualification of JQ as JIC
7.4.2: precrack length |  | valid
9.1.4.1; precrack |  | invalid |  |  | A9.10.1; thickness |  | valid
9.1.4.2; final crack |  | valid |  |  | A9.10.2; ligament |  | valid
9.1.5.1; Da meas |  | valid |  |  | A9.11; slope |  | valid
9.1.5.2; Da pred |  | invalid | [7 empty] | All results are reported For Information Only
A9.6.4; # of pnts in reg.A |  | valid
A9.6.4; # of pnts in reg.B |  | valid | [7 empty] | Applicable Specification: ASTM E1820-20
A9.9.1; C2<1 |  | valid
A9.9.2.1; a0q-a0 |  | invalid | [7 empty] | Customer: Electric Power Research Institute, Inc. 3420 Hillview Ave, Palo Alto CA 94304
A9.9.2.2; # of pnts for JQ |  | invalid
A9.9.2.2; # of pnts < JQ |  | valid | [7 empty] | Additional customer nos.: SOW: Compact Tension Testing of Cold-Worked Stainless Steel Alloys;
A9.9.2.2; correlation |  | invalid | [8 empty] | EPRI Task ID: 1-110095-01-02;
Note: This report shall not be reproduced except in full without the written approval of Element Cincinnati.
The recording of false, fictitious, or fraudulent statements or entries on this document may be
punished as a felony under federal law.
This document contains technical data whose export and reexport/ retransfer is subject to control by the U.S.
Department of State under the Arms Export Control Act and the International Traffic in Arms Regulations.
The Department of State’s prior written approval is required for the export or re-export/retransfer of such technical
data to any foreign person, foreign entity or foreign organization whether in the United States or abroad.

## 316-40-1
SUMMARY OF FRACTURE TOUGHNESS
316-40-1
[12 empty] | Requestor: | Wall
Specimen Type: | CT | [10 empty] | Company: | Electric Power
Material: | SS316 | [11 empty] | Research Institute
Drawing No.: | Fig. 2 | [10 empty] | P.O. No.: | 4700007062
Temperature: | RT | [10 empty] | Job No.: | 02039-011217
Relative Humidity: | 53.8% | [10 empty] | Machining Source: | Customer
Material Properties
Yield (ksi) |  | 45
Tensile (ksi) |  | 90
Modulus (Msi) |  | 26.5
Specimen Dimensions
Thickness (in) |  | 0.5 |  |  | Notch Depth (in) |  |  | 0.4
Net Thickness (in) |  | 0.4 |  |  | Gage Length (in) |  |  | 0.3
Width (in) |  | 1 |  |  | Alpha Ratio |  |  | 1.25
Pin Spacing (in) |  | 0.55
Precrack Parameters
Pmax (lbf) |  | 394 |  |  | Stress Ratio |  |  | 0.1
Final a (in) |  | 0.5344 |  |  | Kmax (ksi sqrt (in)) |  |  | 8.495384
Pf (lbf) |  | 1154.707
Initial measured crack lengths (in)
0.5681 | 0.5626 | 0.551 | 0.539 | 0.5305 | 0.524 | 0.518 | 0.5123 | 0.5076
Final measured crack lengths (in)
0.7815 | 0.7943 | 0.8 | 0.8035 | 0.8035 | 0.8075 | 0.8125 | 0.8165 | 0.822
Ave. initial crack length (in) |  | 0.5344062 |  |  | aoq (in) |  |  | 0.5006673
Ave. final crack length (in) |  | 0.8049438 |  |  | Compliance Adj. Factor |  |  | 0.8035594
Delta a measured (in) |  | 0.2705376 |  |  | Effective Modulus (Msi) |  |  | 21.29432
Delta a predicted (in) |  | 0.1196947
Results
JQ (E1820) |  | 152.2684 | lbf-in/in^2
KJIC(E'*JQ)^1/2 |  | 66.58972 | ksi sqrt(in)
Qualification of Data |  |  |  |  | Qualification of JQ as JIC
7.4.2: precrack length |  | valid
9.1.4.1; precrack |  | valid |  |  | A9.10.1; thickness |  | valid
9.1.4.2; final crack |  | valid |  |  | A9.10.2; ligament |  | valid
9.1.5.1; Da meas |  | valid |  |  | A9.11; slope |  | valid
9.1.5.2; Da pred |  | invalid | [7 empty] | All results are reported For Information Only
A9.6.4; # of pnts in reg.A |  | valid
A9.6.4; # of pnts in reg.B |  | valid | [7 empty] | Applicable Specification: ASTM E1820-20
A9.9.1; C2<1 |  | valid
A9.9.2.1; a0q-a0 |  | invalid | [7 empty] | Customer: Electric Power Research Institute, Inc. 3420 Hillview Ave, Palo Alto CA 94304
A9.9.2.2; # of pnts for JQ |  | invalid
A9.9.2.2; # of pnts < JQ |  | valid | [7 empty] | Additional customer nos.: SOW: Compact Tension Testing of Cold-Worked Stainless Steel Alloys;
A9.9.2.2; correlation |  | valid | [8 empty] | EPRI Task ID: 1-110095-01-02;
Note: This report shall not be reproduced except in full without the written approval of Element Cincinnati.
The recording of false, fictitious, or fraudulent statements or entries on this document may be
punished as a felony under federal law.
This document contains technical data whose export and reexport/ retransfer is subject to control by the U.S.
Department of State under the Arms Export Control Act and the International Traffic in Arms Regulations.
The Department of State’s prior written approval is required for the export or re-export/retransfer of such technical
data to any foreign person, foreign entity or foreign organization whether in the United States or abroad.

## 316-40-2
SUMMARY OF FRACTURE TOUGHNESS
316-40-2
[12 empty] | Requestor: | Wall
Specimen Type: | CT | [10 empty] | Company: | Electric Power
Material: | SS316 | [11 empty] | Research Institute
Drawing No.: | Fig. 2 | [10 empty] | P.O. No.: | 4700007062
Temperature: | RT | [10 empty] | Job No.: | 02039-011217
Relative Humidity: | 46.7% | [10 empty] | Machining Source: | Customer
Material Properties
Yield (ksi) |  | 45
Tensile (ksi) |  | 90
Modulus (Msi) |  | 26.5
Specimen Dimensions
Thickness (in) |  | 0.5 |  |  | Notch Depth (in) |  |  | 0.4
Net Thickness (in) |  | 0.4 |  |  | Gage Length (in) |  |  | 0.3
Width (in) |  | 1 |  |  | Alpha Ratio |  |  | 1.25
Pin Spacing (in) |  | 0.55
Precrack Parameters
Pmax (lbf) |  | 394 |  |  | Stress Ratio |  |  | 0.1
Final a (in) |  | 0.5409 |  |  | Kmax (ksi sqrt (in)) |  |  | 8.682911
Pf (lbf) |  | 1119.653
Initial measured crack lengths (in)
0.5621 | 0.5575 | 0.5488 | 0.5422 | 0.5356 | 0.5332 | 0.5332 | 0.5314 | 0.5291
Final measured crack lengths (in)
0.8684 | 0.88 | 0.8816 | 0.8816 | 0.887 | 0.8836 | 0.88 | 0.88 | 0.87
Ave. initial crack length (in) |  | 0.5409375 |  |  | aoq (in) |  |  | 0.5006417
Ave. final crack length (in) |  | 0.880375 |  |  | Compliance Adj. Factor |  |  | 0.8183886
Delta a measured (in) |  | 0.3394375 |  |  | Effective Modulus (Msi) |  |  | 21.6873
Delta a predicted (in) |  | 0.1629614
Results
JQ (E1820) |  | 145.5628 | lbf-in/in^2
KJIC(E'*JQ)^1/2 |  | 65.10697 | ksi sqrt(in)
Qualification of Data |  |  |  |  | Qualification of JQ as JIC
7.4.2: precrack length |  | valid
9.1.4.1; precrack |  | valid |  |  | A9.10.1; thickness |  | valid
9.1.4.2; final crack |  | valid |  |  | A9.10.2; ligament |  | valid
9.1.5.1; Da meas |  | valid |  |  | A9.11; slope |  | valid
9.1.5.2; Da pred |  | invalid | [7 empty] | All results are reported For Information Only
A9.6.4; # of pnts in reg.A |  | valid
A9.6.4; # of pnts in reg.B |  | valid | [7 empty] | Applicable Specification: ASTM E1820-20
A9.9.1; C2<1 |  | valid
A9.9.2.1; a0q-a0 |  | invalid | [7 empty] | Customer: Electric Power Research Institute, Inc. 3420 Hillview Ave, Palo Alto CA 94304
A9.9.2.2; # of pnts for JQ |  | invalid
A9.9.2.2; # of pnts < JQ |  | valid | [7 empty] | Additional customer nos.: SOW: Compact Tension Testing of Cold-Worked Stainless Steel Alloys;
A9.9.2.2; correlation |  | valid | [8 empty] | EPRI Task ID: 1-110095-01-02;
Note: This report shall not be reproduced except in full without the written approval of Element Cincinnati.
The recording of false, fictitious, or fraudulent statements or entries on this document may be
punished as a felony under federal law.
This document contains technical data whose export and reexport/ retransfer is subject to control by the U.S.
Department of State under the Arms Export Control Act and the International Traffic in Arms Regulations.
The Department of State’s prior written approval is required for the export or re-export/retransfer of such technical
data to any foreign person, foreign entity or foreign organization whether in the United States or abroad.

## 316-40-3
SUMMARY OF FRACTURE TOUGHNESS
316-40-3
[12 empty] | Requestor: | Wall
Specimen Type: | CT | [10 empty] | Company: | Electric Power
Material: | SS316 | [11 empty] | Research Institute
Drawing No.: | Fig. 2 | [10 empty] | P.O. No.: | 4700007062
Temperature: | RT | [10 empty] | Job No.: | 02039-011217
Relative Humidity: | 52.7% | [10 empty] | Machining Source: | Customer
Material Properties
Yield (ksi) |  | 45
Tensile (ksi) |  | 90
Modulus (Msi) |  | 26.5
Specimen Dimensions
Thickness (in) |  | 0.5 |  |  | Notch Depth (in) |  |  | 0.4
Net Thickness (in) |  | 0.4 |  |  | Gage Length (in) |  |  | 0.3
Width (in) |  | 1 |  |  | Alpha Ratio |  |  | 1.25
Pin Spacing (in) |  | 0.55
Precrack Parameters
Pmax (lbf) |  | 394 |  |  | Stress Ratio |  |  | 0.1
Final a (in) |  | 0.5353 |  |  | Kmax (ksi sqrt (in)) |  |  | 8.521348
Pf (lbf) |  | 1149.737
Initial measured crack lengths (in)
0.523 | 0.5206 | 0.5206 | 0.5206 | 0.5246 | 0.5341 | 0.5482 | 0.5644 | 0.576
Final measured crack lengths (in)
0.8175 | 0.83 | 0.8374 | 0.843 | 0.847 | 0.8523 | 0.8567 | 0.8613 | 0.8675
Ave. initial crack length (in) |  | 0.5353251 |  |  | aoq (in) |  |  | 0.4999911
Ave. final crack length (in) |  | 0.846275 |  |  | Compliance Adj. Factor |  |  | 0.807367
Delta a measured (in) |  | 0.31095 |  |  | Effective Modulus (Msi) |  |  | 21.39523
Delta a predicted (in) |  | 0.08610815
Results
JQ (E1820) |  | 161.1247 | lbf-in/in^2
KJIC(E'*JQ)^1/2 |  | 68.49885 | ksi sqrt(in)
Qualification of Data |  |  |  |  | Qualification of JQ as JIC
7.4.2: precrack length |  | valid
9.1.4.1; precrack |  | valid |  |  | A9.10.1; thickness |  | valid
9.1.4.2; final crack |  | valid |  |  | A9.10.2; ligament |  | valid
9.1.5.1; Da meas |  | valid |  |  | A9.11; slope |  | valid
9.1.5.2; Da pred |  | invalid | [7 empty] | All results are reported For Information Only
A9.6.4; # of pnts in reg.A |  | valid
A9.6.4; # of pnts in reg.B |  | invalid | [7 empty] | Applicable Specification: ASTM E1820-20
A9.9.1; C2<1 |  | valid
A9.9.2.1; a0q-a0 |  | invalid | [7 empty] | Customer: Electric Power Research Institute, Inc. 3420 Hillview Ave, Palo Alto CA 94304
A9.9.2.2; # of pnts for JQ |  | invalid
A9.9.2.2; # of pnts < JQ |  | valid | [7 empty] | Additional customer nos.: SOW: Compact Tension Testing of Cold-Worked Stainless Steel Alloys;
A9.9.2.2; correlation |  | invalid | [8 empty] | EPRI Task ID: 1-110095-01-02;
Note: This report shall not be reproduced except in full without the written approval of Element Cincinnati.
The recording of false, fictitious, or fraudulent statements or entries on this document may be
punished as a felony under federal law.
This document contains technical data whose export and reexport/ retransfer is subject to control by the U.S.
Department of State under the Arms Export Control Act and the International Traffic in Arms Regulations.
The Department of State’s prior written approval is required for the export or re-export/retransfer of such technical
data to any foreign person, foreign entity or foreign organization whether in the United States or abroad.

## 316-40-4
SUMMARY OF FRACTURE TOUGHNESS
316-40-4
[12 empty] | Requestor: | Wall
Specimen Type: | CT | [10 empty] | Company: | Electric Power
Material: | SS316 | [11 empty] | Research Institute
Drawing No.: | Fig. 2 | [10 empty] | P.O. No.: | 4700007062
Temperature: | RT | [10 empty] | Job No.: | 02039-011217
Relative Humidity: | 52.2% | [10 empty] | Machining Source: | Customer
Material Properties
Yield (ksi) |  | 45
Tensile (ksi) |  | 90
Modulus (Msi) |  | 26.5
Specimen Dimensions
Thickness (in) |  | 0.5 |  |  | Notch Depth (in) |  |  | 0.4
Net Thickness (in) |  | 0.4 |  |  | Gage Length (in) |  |  | 0.3
Width (in) |  | 1 |  |  | Alpha Ratio |  |  | 1.25
Pin Spacing (in) |  | 0.55
Precrack Parameters
Pmax (lbf) |  | 394 |  |  | Stress Ratio |  |  | 0.1
Final a (in) |  | 0.537 |  |  | Kmax (ksi sqrt (in)) |  |  | 8.569739
Pf (lbf) |  | 1140.576
Initial measured crack lengths (in)
0.5628 | 0.5589 | 0.5526 | 0.5404 | 0.5307 | 0.5238 | 0.524 | 0.521 | 0.5268
Final measured crack lengths (in)
0.8401 | 0.8681 | 0.8652 | 0.861 | 0.859 | 0.8558 | 0.846 | 0.8334 | 0.8251
Ave. initial crack length (in) |  | 0.537025 |  |  | aoq (in) |  |  | 0.5008184
Ave. final crack length (in) |  | 0.8526376 |  |  | Compliance Adj. Factor |  |  | 0.7366766
Delta a measured (in) |  | 0.3156126 |  |  | Effective Modulus (Msi) |  |  | 19.52193
Delta a predicted (in) |  | 0.1745406
Results
JQ (E1820) |  | 162.2828 | lbf-in/in^2
KJIC(E'*JQ)^1/2 |  | 68.74458 | ksi sqrt(in)
Qualification of Data |  |  |  |  | Qualification of JQ as JIC
7.4.2: precrack length |  | valid
9.1.4.1; precrack |  | valid |  |  | A9.10.1; thickness |  | valid
9.1.4.2; final crack |  | valid |  |  | A9.10.2; ligament |  | valid
9.1.5.1; Da meas |  | valid |  |  | A9.11; slope |  | valid
9.1.5.2; Da pred |  | invalid | [7 empty] | All results are reported For Information Only
A9.6.4; # of pnts in reg.A |  | valid
A9.6.4; # of pnts in reg.B |  | valid | [7 empty] | Applicable Specification: ASTM E1820-20
A9.9.1; C2<1 |  | valid
A9.9.2.1; a0q-a0 |  | invalid | [7 empty] | Customer: Electric Power Research Institute, Inc. 3420 Hillview Ave, Palo Alto CA 94304
A9.9.2.2; # of pnts for JQ |  | invalid
A9.9.2.2; # of pnts < JQ |  | valid | [7 empty] | Additional customer nos.: SOW: Compact Tension Testing of Cold-Worked Stainless Steel Alloys;
A9.9.2.2; correlation |  | valid | [8 empty] | EPRI Task ID: 1-110095-01-02;
Note: This report shall not be reproduced except in full without the written approval of Element Cincinnati.
The recording of false, fictitious, or fraudulent statements or entries on this document may be
punished as a felony under federal law.
This document contains technical data whose export and reexport/ retransfer is subject to control by the U.S.
Department of State under the Arms Export Control Act and the International Traffic in Arms Regulations.
The Department of State’s prior written approval is required for the export or re-export/retransfer of such technical
data to any foreign person, foreign entity or foreign organization whether in the United States or abroad.

## 316-40-5
SUMMARY OF FRACTURE TOUGHNESS
316-40-5
[12 empty] | Requestor: | Wall
Specimen Type: | CT | [10 empty] | Company: | Electric Power
Material: | SS316 | [11 empty] | Research Institute
Drawing No.: | Fig. 2 | [10 empty] | P.O. No.: | 4700007062
Temperature: | RT | [10 empty] | Job No.: | 02039-011217
Relative Humidity: | 50.6% | [10 empty] | Machining Source: | Customer
Material Properties
Yield (ksi) |  | 45
Tensile (ksi) |  | 90
Modulus (Msi) |  | 26.5
Specimen Dimensions
Thickness (in) |  | 0.5 |  |  | Notch Depth (in) |  |  | 0.4
Net Thickness (in) |  | 0.4 |  |  | Gage Length (in) |  |  | 0.3
Width (in) |  | 1 |  |  | Alpha Ratio |  |  | 1.25
Pin Spacing (in) |  | 0.55
Precrack Parameters
Pmax (lbf) |  | 394 |  |  | Stress Ratio |  |  | 0.1
Final a (in) |  | 0.5392 |  |  | Kmax (ksi sqrt (in)) |  |  | 8.63216
Pf (lbf) |  | 1128.95
Initial measured crack lengths (in)
0.5474 | 0.5365 | 0.5335 | 0.5262 | 0.5262 | 0.5334 | 0.5443 | 0.5566 | 0.5663
Final measured crack lengths (in)
0.7115 | 0.7115 | 0.7115 | 0.7227 | 0.7322 | 0.7405 | 0.747 | 0.7457 | 0.7384
Ave. initial crack length (in) |  | 0.5391937 |  |  | aoq (in) |  |  | 0.5008219
Ave. final crack length (in) |  | 0.7295063 |  |  | Compliance Adj. Factor |  |  | 0.8208539
Delta a measured (in) |  | 0.1903125 |  |  | Effective Modulus (Msi) |  |  | 21.75263
Delta a predicted (in) |  | 0.1564671
Results
JQ (E1820) |  | 179.1909 | lbf-in/in^2
KJIC(E'*JQ)^1/2 |  | 72.23709 | ksi sqrt(in)
Qualification of Data |  |  |  |  | Qualification of JQ as JIC
7.4.2: precrack length |  | valid
9.1.4.1; precrack |  | valid |  |  | A9.10.1; thickness |  | valid
9.1.4.2; final crack |  | valid |  |  | A9.10.2; ligament |  | valid
9.1.5.1; Da meas |  | valid |  |  | A9.11; slope |  | valid
9.1.5.2; Da pred |  | invalid | [7 empty] | All results are reported For Information Only
A9.6.4; # of pnts in reg.A |  | valid
A9.6.4; # of pnts in reg.B |  | valid | [7 empty] | Applicable Specification: ASTM E1820-20
A9.9.1; C2<1 |  | valid
A9.9.2.1; a0q-a0 |  | invalid | [7 empty] | Customer: Electric Power Research Institute, Inc. 3420 Hillview Ave, Palo Alto CA 94304
A9.9.2.2; # of pnts for JQ |  | invalid
A9.9.2.2; # of pnts < JQ |  | valid | [7 empty] | Additional customer nos.: SOW: Compact Tension Testing of Cold-Worked Stainless Steel Alloys;
A9.9.2.2; correlation |  | valid | [8 empty] | EPRI Task ID: 1-110095-01-02;
Note: This report shall not be reproduced except in full without the written approval of Element Cincinnati.
The recording of false, fictitious, or fraudulent statements or entries on this document may be
punished as a felony under federal law.
This document contains technical data whose export and reexport/ retransfer is subject to control by the U.S.
Department of State under the Arms Export Control Act and the International Traffic in Arms Regulations.
The Department of State’s prior written approval is required for the export or re-export/retransfer of such technical
data to any foreign person, foreign entity or foreign organization whether in the United States or abroad.

## 316-60-1
SUMMARY OF FRACTURE TOUGHNESS
316-60-1
[12 empty] | Requestor: | Wall
Specimen Type: | CT | [10 empty] | Company: | Electric Power
Material: | SS316 | [11 empty] | Research Institute
Drawing No.: | Fig. 2 | [10 empty] | P.O. No.: | 4700007062
Temperature: | RT | [10 empty] | Job No.: | 02039-011217
Relative Humidity: | 48.7% | [10 empty] | Machining Source: | Customer
Material Properties
Yield (ksi) |  | 45
Tensile (ksi) |  | 90
Modulus (Msi) |  | 26.5
Specimen Dimensions
Thickness (in) |  | 0.5 |  |  | Notch Depth (in) |  |  | 0.4
Net Thickness (in) |  | 0.4 |  |  | Gage Length (in) |  |  | 0.3
Width (in) |  | 1 |  |  | Alpha Ratio |  |  | 1.25
Pin Spacing (in) |  | 0.55
Precrack Parameters
Pmax (lbf) |  | 394 |  |  | Stress Ratio |  |  | 0.1
Final a (in) |  | 0.5357 |  |  | Kmax (ksi sqrt (in)) |  |  | 8.530915
Pf (lbf) |  | 1147.915
Initial measured crack lengths (in)
0.5445 | 0.5416 | 0.5392 | 0.5377 | 0.5354 | 0.5333 | 0.5315 | 0.53 | 0.5287
Final measured crack lengths (in)
0.8337 | 0.8206 | 0.8206 | 0.8181 | 0.8194 | 0.8194 | 0.815 | 0.8135 | 0.8197
Ave. initial crack length (in) |  | 0.5356625 |  |  | aoq (in) |  |  | 0.5008409
Ave. final crack length (in) |  | 0.8191625 |  |  | Compliance Adj. Factor |  |  | 0.8780559
Delta a measured (in) |  | 0.2835001 |  |  | Effective Modulus (Msi) |  |  | 23.26848
Delta a predicted (in) |  | 0.0305903
Results
JQ (E1820) |  | 193.4826 | lbf-in/in^2
KJIC(E'*JQ)^1/2 |  | 75.06252 | ksi sqrt(in)
Qualification of Data |  |  |  |  | Qualification of JQ as JIC
7.4.2: precrack length |  | valid
9.1.4.1; precrack |  | valid |  |  | A9.10.1; thickness |  | valid
9.1.4.2; final crack |  | valid |  |  | A9.10.2; ligament |  | valid
9.1.5.1; Da meas |  | valid |  |  | A9.11; slope |  | valid
9.1.5.2; Da pred |  | invalid | [7 empty] | All results are reported For Information Only
A9.6.4; # of pnts in reg.A |  | valid
A9.6.4; # of pnts in reg.B |  | valid | [7 empty] | Applicable Specification: ASTM E1820-20
A9.9.1; C2<1 |  | valid
A9.9.2.1; a0q-a0 |  | invalid | [7 empty] | Customer: Electric Power Research Institute, Inc. 3420 Hillview Ave, Palo Alto CA 94304
A9.9.2.2; # of pnts for JQ |  | invalid
A9.9.2.2; # of pnts < JQ |  | valid | [7 empty] | Additional customer nos.: SOW: Compact Tension Testing of Cold-Worked Stainless Steel Alloys;
A9.9.2.2; correlation |  | valid | [8 empty] | EPRI Task ID: 1-110095-01-02;
Note: This report shall not be reproduced except in full without the written approval of Element Cincinnati.
The recording of false, fictitious, or fraudulent statements or entries on this document may be
punished as a felony under federal law.
This document contains technical data whose export and reexport/ retransfer is subject to control by the U.S.
Department of State under the Arms Export Control Act and the International Traffic in Arms Regulations.
The Department of State’s prior written approval is required for the export or re-export/retransfer of such technical
data to any foreign person, foreign entity or foreign organization whether in the United States or abroad.

## 316-60-2
SUMMARY OF FRACTURE TOUGHNESS
316-60-2
[12 empty] | Requestor: | Wall
Specimen Type: | CT | [10 empty] | Company: | Electric Power
Material: | SS316 | [11 empty] | Research Institute
Drawing No.: | Fig. 2 | [10 empty] | P.O. No.: | 4700007062
Temperature: | RT | [10 empty] | Job No.: | 02039-011217
Relative Humidity: | 48.7% | [10 empty] | Machining Source: | Customer
Material Properties
Yield (ksi) |  | 45
Tensile (ksi) |  | 90
Modulus (Msi) |  | 26.5
Specimen Dimensions
Thickness (in) |  | 0.5 |  |  | Notch Depth (in) |  |  | 0.4
Net Thickness (in) |  | 0.4 |  |  | Gage Length (in) |  |  | 0.3
Width (in) |  | 1 |  |  | Alpha Ratio |  |  | 1.25
Pin Spacing (in) |  | 0.55
Precrack Parameters
Pmax (lbf) |  | 394 |  |  | Stress Ratio |  |  | 0.1
Final a (in) |  | 0.5391 |  |  | Kmax (ksi sqrt (in)) |  |  | 8.62818
Pf (lbf) |  | 1129.685
Initial measured crack lengths (in)
0.5358 | 0.5387 | 0.5432 | 0.546 | 0.545 | 0.5405 | 0.5364 | 0.5315 | 0.5265
Final measured crack lengths (in)
0.9212 | 0.9173 | 0.914 | 0.909 | 0.908 | 0.91 | 0.91 | 0.91 | 0.9034
Ave. initial crack length (in) |  | 0.5390562 |  |  | aoq (in) |  |  | 0.5009764
Ave. final crack length (in) |  | 0.911325 |  |  | Compliance Adj. Factor |  |  | 0.7784657
Delta a measured (in) |  | 0.3722687 |  |  | Effective Modulus (Msi) |  |  | 20.62934
Delta a predicted (in) |  | 0.0238288
Results
JQ (E1820) |  | 143.8654 | lbf-in/in^2
KJIC(E'*JQ)^1/2 |  | 64.72624 | ksi sqrt(in)
Qualification of Data |  |  |  |  | Qualification of JQ as JIC
7.4.2: precrack length |  | valid
9.1.4.1; precrack |  | valid |  |  | A9.10.1; thickness |  | valid
9.1.4.2; final crack |  | valid |  |  | A9.10.2; ligament |  | valid
9.1.5.1; Da meas |  | valid |  |  | A9.11; slope |  | valid
9.1.5.2; Da pred |  | invalid | [7 empty] | All results are reported For Information Only
A9.6.4; # of pnts in reg.A |  | valid
A9.6.4; # of pnts in reg.B |  | valid | [7 empty] | Applicable Specification: ASTM E1820-20
A9.9.1; C2<1 |  | valid
A9.9.2.1; a0q-a0 |  | invalid | [7 empty] | Customer: Electric Power Research Institute, Inc. 3420 Hillview Ave, Palo Alto CA 94304
A9.9.2.2; # of pnts for JQ |  | invalid
A9.9.2.2; # of pnts < JQ |  | valid | [7 empty] | Additional customer nos.: SOW: Compact Tension Testing of Cold-Worked Stainless Steel Alloys;
A9.9.2.2; correlation |  | valid | [8 empty] | EPRI Task ID: 1-110095-01-02;
Note: This report shall not be reproduced except in full without the written approval of Element Cincinnati.
The recording of false, fictitious, or fraudulent statements or entries on this document may be
punished as a felony under federal law.
This document contains technical data whose export and reexport/ retransfer is subject to control by the U.S.
Department of State under the Arms Export Control Act and the International Traffic in Arms Regulations.
The Department of State’s prior written approval is required for the export or re-export/retransfer of such technical
data to any foreign person, foreign entity or foreign organization whether in the United States or abroad.

## 316-60-3
SUMMARY OF FRACTURE TOUGHNESS
316-60-3
[12 empty] | Requestor: | Wall
Specimen Type: | CT | [10 empty] | Company: | Electric Power
Material: | SS316 | [11 empty] | Research Institute
Drawing No.: | Fig. 2 | [10 empty] | P.O. No.: | 4700007062
Temperature: | RT | [10 empty] | Job No.: | 02039-011217
Relative Humidity: | 48.7% | [10 empty] | Machining Source: | Customer
Material Properties
Yield (ksi) |  | 45
Tensile (ksi) |  | 90
Modulus (Msi) |  | 26.5
Specimen Dimensions
Thickness (in) |  | 0.5 |  |  | Notch Depth (in) |  |  | 0.4
Net Thickness (in) |  | 0.4 |  |  | Gage Length (in) |  |  | 0.3
Width (in) |  | 1 |  |  | Alpha Ratio |  |  | 1.25
Pin Spacing (in) |  | 0.55
Precrack Parameters
Pmax (lbf) |  | 394 |  |  | Stress Ratio |  |  | 0.1
Final a (in) |  | 0.5385 |  |  | Kmax (ksi sqrt (in)) |  |  | 8.61193
Pf (lbf) |  | 1132.695
Initial measured crack lengths (in)
0.5388 | 0.539 | 0.5415 | 0.542 | 0.5425 | 0.5406 | 0.5362 | 0.5323 | 0.5289
Final measured crack lengths (in)
0.878 | 0.8841 | 0.8915 | 0.896 | 0.8998 | 0.8998 | 0.8998 | 0.8998 | 0.902
Ave. initial crack length (in) |  | 0.5384938 |  |  | aoq (in) |  |  | 0.5012775
Ave. final crack length (in) |  | 0.8950999 |  |  | Compliance Adj. Factor |  |  | 0.8302317
Delta a measured (in) |  | 0.3566062 |  |  | Effective Modulus (Msi) |  |  | 22.00114
Delta a predicted (in) |  | 0.03585565
Results
JQ (E1820) |  | 159.7497 | lbf-in/in^2
KJIC(E'*JQ)^1/2 |  | 68.20595 | ksi sqrt(in)
Qualification of Data |  |  |  |  | Qualification of JQ as JIC
7.4.2: precrack length |  | valid
9.1.4.1; precrack |  | valid |  |  | A9.10.1; thickness |  | valid
9.1.4.2; final crack |  | valid |  |  | A9.10.2; ligament |  | valid
9.1.5.1; Da meas |  | valid |  |  | A9.11; slope |  | valid
9.1.5.2; Da pred |  | invalid | [7 empty] | All results are reported For Information Only
A9.6.4; # of pnts in reg.A |  | valid
A9.6.4; # of pnts in reg.B |  | valid | [7 empty] | Applicable Specification: ASTM E1820-20
A9.9.1; C2<1 |  | valid
A9.9.2.1; a0q-a0 |  | invalid | [7 empty] | Customer: Electric Power Research Institute, Inc. 3420 Hillview Ave, Palo Alto CA 94304
A9.9.2.2; # of pnts for JQ |  | invalid
A9.9.2.2; # of pnts < JQ |  | valid | [7 empty] | Additional customer nos.: SOW: Compact Tension Testing of Cold-Worked Stainless Steel Alloys;
A9.9.2.2; correlation |  | valid | [8 empty] | EPRI Task ID: 1-110095-01-02;
Note: This report shall not be reproduced except in full without the written approval of Element Cincinnati.
The recording of false, fictitious, or fraudulent statements or entries on this document may be
punished as a felony under federal law.
This document contains technical data whose export and reexport/ retransfer is subject to control by the U.S.
Department of State under the Arms Export Control Act and the International Traffic in Arms Regulations.
The Department of State’s prior written approval is required for the export or re-export/retransfer of such technical
data to any foreign person, foreign entity or foreign organization whether in the United States or abroad.

## 316-60-4
SUMMARY OF FRACTURE TOUGHNESS
316-60-4
[12 empty] | Requestor: | Wall
Specimen Type: | CT | [10 empty] | Company: | Electric Power
Material: | SS316 | [11 empty] | Research Institute
Drawing No.: | Fig. 2 | [10 empty] | P.O. No.: | 4700007062
Temperature: | RT | [10 empty] | Job No.: | 02039-011217
Relative Humidity: | 48.7% | [10 empty] | Machining Source: | Customer
Material Properties
Yield (ksi) |  | 45
Tensile (ksi) |  | 90
Modulus (Msi) |  | 26.5
Specimen Dimensions
Thickness (in) |  | 0.5 |  |  | Notch Depth (in) |  |  | 0.4
Net Thickness (in) |  | 0.4 |  |  | Gage Length (in) |  |  | 0.3
Width (in) |  | 1 |  |  | Alpha Ratio |  |  | 1.25
Pin Spacing (in) |  | 0.55
Precrack Parameters
Pmax (lbf) |  | 394 |  |  | Stress Ratio |  |  | 0.1
Final a (in) |  | 0.5391 |  |  | Kmax (ksi sqrt (in)) |  |  | 8.62818
Pf (lbf) |  | 1129.685
Initial measured crack lengths (in)
0.5425 | 0.5425 | 0.541 | 0.5395 | 0.5395 | 0.5364 | 0.5364 | 0.5364 | 0.539
Final measured crack lengths (in)
0.727 | 0.7215 | 0.7183 | 0.7165 | 0.7143 | 0.7112 | 0.7075 | 0.7055 | 0.7088
Ave. initial crack length (in) |  | 0.5390562 |  |  | aoq (in) |  |  | 0.5008857
Ave. final crack length (in) |  | 0.7140875 |  |  | Compliance Adj. Factor |  |  | 0.7698046
Delta a measured (in) |  | 0.1750312 |  |  | Effective Modulus (Msi) |  |  | 20.39982
Delta a predicted (in) |  | 0.02989656
Results
JQ (E1820) |  | 193.967 | lbf-in/in^2
KJIC(E'*JQ)^1/2 |  | 75.15643 | ksi sqrt(in)
Qualification of Data |  |  |  |  | Qualification of JQ as JIC
7.4.2: precrack length |  | valid
9.1.4.1; precrack |  | valid |  |  | A9.10.1; thickness |  | valid
9.1.4.2; final crack |  | valid |  |  | A9.10.2; ligament |  | valid
9.1.5.1; Da meas |  | valid |  |  | A9.11; slope |  | valid
9.1.5.2; Da pred |  | invalid | [7 empty] | All results are reported For Information Only
A9.6.4; # of pnts in reg.A |  | valid
A9.6.4; # of pnts in reg.B |  | valid | [7 empty] | Applicable Specification: ASTM E1820-20
A9.9.1; C2<1 |  | valid
A9.9.2.1; a0q-a0 |  | invalid | [7 empty] | Customer: Electric Power Research Institute, Inc. 3420 Hillview Ave, Palo Alto CA 94304
A9.9.2.2; # of pnts for JQ |  | invalid
A9.9.2.2; # of pnts < JQ |  | valid | [7 empty] | Additional customer nos.: SOW: Compact Tension Testing of Cold-Worked Stainless Steel Alloys;
A9.9.2.2; correlation |  | valid | [8 empty] | EPRI Task ID: 1-110095-01-02;
Note: This report shall not be reproduced except in full without the written approval of Element Cincinnati.
The recording of false, fictitious, or fraudulent statements or entries on this document may be
punished as a felony under federal law.
This document contains technical data whose export and reexport/ retransfer is subject to control by the U.S.
Department of State under the Arms Export Control Act and the International Traffic in Arms Regulations.
The Department of State’s prior written approval is required for the export or re-export/retransfer of such technical
data to any foreign person, foreign entity or foreign organization whether in the United States or abroad.

## 316-60-5
SUMMARY OF FRACTURE TOUGHNESS
316-60-5
[12 empty] | Requestor: | Wall
Specimen Type: | CT | [10 empty] | Company: | Electric Power
Material: | SS316 | [11 empty] | Research Institute
Drawing No.: | Fig. 2 | [10 empty] | P.O. No.: | 4700007062
Temperature: | RT | [10 empty] | Job No.: | 02039-011217
Relative Humidity: | 48.7% | [10 empty] | Machining Source: | Customer
Material Properties
Yield (ksi) |  | 45
Tensile (ksi) |  | 90
Modulus (Msi) |  | 26.5
Specimen Dimensions
Thickness (in) |  | 0.5 |  |  | Notch Depth (in) |  |  | 0.4
Net Thickness (in) |  | 0.4 |  |  | Gage Length (in) |  |  | 0.3
Width (in) |  | 1 |  |  | Alpha Ratio |  |  | 1.25
Pin Spacing (in) |  | 0.55
Precrack Parameters
Pmax (lbf) |  | 394 |  |  | Stress Ratio |  |  | 0.1
Final a (in) |  | 0.5444 |  |  | Kmax (ksi sqrt (in)) |  |  | 8.783715
Pf (lbf) |  | 1101.589
Initial measured crack lengths (in)
0.5062 | 0.518 | 0.5323 | 0.5482 | 0.5563 | 0.5611 | 0.5573 | 0.5507 | 0.5556
Final measured crack lengths (in)
0.932 | 0.9175 | 0.91 | 0.9045 | 0.9045 | 0.912 | 0.92 | 0.9315 | 0.9381
Ave. initial crack length (in) |  | 0.54435 |  |  | aoq (in) |  |  | 0.5008267
Ave. final crack length (in) |  | 0.9168813 |  |  | Compliance Adj. Factor |  |  | 0.8233008
Delta a measured (in) |  | 0.3725312 |  |  | Effective Modulus (Msi) |  |  | 21.81747
Delta a predicted (in) |  | 0.01948863
Results
JQ (E1820) |  | 131.2634 | lbf-in/in^2
KJIC(E'*JQ)^1/2 |  | 61.82643 | ksi sqrt(in)
Qualification of Data |  |  |  |  | Qualification of JQ as JIC
7.4.2: precrack length |  | valid
9.1.4.1; precrack |  | valid |  |  | A9.10.1; thickness |  | valid
9.1.4.2; final crack |  | valid |  |  | A9.10.2; ligament |  | valid
9.1.5.1; Da meas |  | valid |  |  | A9.11; slope |  | valid
9.1.5.2; Da pred |  | invalid | [7 empty] | All results are reported For Information Only
A9.6.4; # of pnts in reg.A |  | valid
A9.6.4; # of pnts in reg.B |  | invalid | [7 empty] | Applicable Specification: ASTM E1820-20
A9.9.1; C2<1 |  | valid
A9.9.2.1; a0q-a0 |  | invalid | [7 empty] | Customer: Electric Power Research Institute, Inc. 3420 Hillview Ave, Palo Alto CA 94304
A9.9.2.2; # of pnts for JQ |  | invalid
A9.9.2.2; # of pnts < JQ |  | valid | [7 empty] | Additional customer nos.: SOW: Compact Tension Testing of Cold-Worked Stainless Steel Alloys;
A9.9.2.2; correlation |  | valid | [8 empty] | EPRI Task ID: 1-110095-01-02;
Note: This report shall not be reproduced except in full without the written approval of Element Cincinnati.
The recording of false, fictitious, or fraudulent statements or entries on this document may be
punished as a felony under federal law.
This document contains technical data whose export and reexport/ retransfer is subject to control by the U.S.
Department of State under the Arms Export Control Act and the International Traffic in Arms Regulations.
The Department of State’s prior written approval is required for the export or re-export/retransfer of such technical
data to any foreign person, foreign entity or foreign organization whether in the United States or abroad.

## 316-80-1
SUMMARY OF FRACTURE TOUGHNESS
316-80-1
[12 empty] | Requestor: | Wall
Specimen Type: | CT | [10 empty] | Company: | Electric Power
Material: | SS316 | [11 empty] | Research Institute
Drawing No.: | Fig. 2 | [10 empty] | P.O. No.: | 4700007062
Temperature: | RT | [10 empty] | Job No.: | 02039-011217
Relative Humidity: | 48.7% | [10 empty] | Machining Source: | Customer
Material Properties
Yield (ksi) |  | 45
Tensile (ksi) |  | 90
Modulus (Msi) |  | 26.5
Specimen Dimensions
Thickness (in) |  | 0.5 |  |  | Notch Depth (in) |  |  | 0.4
Net Thickness (in) |  | 0.4 |  |  | Gage Length (in) |  |  | 0.3
Width (in) |  | 1 |  |  | Alpha Ratio |  |  | 1.25
Pin Spacing (in) |  | 0.55
Precrack Parameters
Pmax (lbf) |  | 396 |  |  | Stress Ratio |  |  | 0.1
Final a (in) |  | 0.5459 |  |  | Kmax (ksi sqrt (in)) |  |  | 8.874793
Pf (lbf) |  | 1093.474
Initial measured crack lengths (in)
0.517 | 0.5344 | 0.5508 | 0.5582 | 0.5597 | 0.5575 | 0.5512 | 0.5372 | 0.5193
Final measured crack lengths (in)
0.6869 | 0.747 | 0.789 | 0.815 | 0.83 | 0.8234 | 0.815 | 0.7977 | 0.7354
x | [7 empty] | x
Ave. initial crack length (in) |  | 0.5458937 |  |  | aoq (in) |  |  | 0.5004835
Ave. final crack length (in) |  | 0.7910313 |  |  | Compliance Adj. Factor |  |  | 0.7153317
Delta a measured (in) |  | 0.2451376 |  |  | Effective Modulus (Msi) |  |  | 18.95629
Delta a predicted (in) |  | 0.02055007
Results
JQ (E1820) |  | 151.8891 | lbf-in/in^2
KJIC(E'*JQ)^1/2 |  | 66.50672 | ksi sqrt(in)
Qualification of Data |  |  |  |  | Qualification of JQ as JIC
7.4.2: precrack length |  | valid
9.1.4.1; precrack |  | valid |  |  | A9.10.1; thickness |  | valid
9.1.4.2; final crack |  | invalid |  |  | A9.10.2; ligament |  | valid
9.1.5.1; Da meas |  | valid |  |  | A9.11; slope |  | valid
9.1.5.2; Da pred |  | invalid | [7 empty] | All results are reported For Information Only
A9.6.4; # of pnts in reg.A |  | valid
A9.6.4; # of pnts in reg.B |  | invalid | [7 empty] | Applicable Specification: ASTM E1820-20
A9.9.1; C2<1 |  | valid
A9.9.2.1; a0q-a0 |  | invalid | [7 empty] | Customer: Electric Power Research Institute, Inc. 3420 Hillview Ave, Palo Alto CA 94304
A9.9.2.2; # of pnts for JQ |  | invalid
A9.9.2.2; # of pnts < JQ |  | valid | [7 empty] | Additional customer nos.: SOW: Compact Tension Testing of Cold-Worked Stainless Steel Alloys;
A9.9.2.2; correlation |  | valid | [8 empty] | EPRI Task ID: 1-110095-01-02;
Note: This report shall not be reproduced except in full without the written approval of Element Cincinnati.
The recording of false, fictitious, or fraudulent statements or entries on this document may be
punished as a felony under federal law.
This document contains technical data whose export and reexport/ retransfer is subject to control by the U.S.
Department of State under the Arms Export Control Act and the International Traffic in Arms Regulations.
The Department of State’s prior written approval is required for the export or re-export/retransfer of such technical
data to any foreign person, foreign entity or foreign organization whether in the United States or abroad.

## 316-80-2
SUMMARY OF FRACTURE TOUGHNESS
316-80-2
[12 empty] | Requestor: | Wall
Specimen Type: | CT | [10 empty] | Company: | Electric Power
Material: | SS316 | [11 empty] | Research Institute
Drawing No.: | Fig. 2 | [10 empty] | P.O. No.: | 4700007062
Temperature: | RT | [10 empty] | Job No.: | 02039-011217
Relative Humidity: | 48.7% | [10 empty] | Machining Source: | Customer
Material Properties
Yield (ksi) |  | 45
Tensile (ksi) |  | 90
Modulus (Msi) |  | 26.5
Specimen Dimensions
Thickness (in) |  | 0.5 |  |  | Notch Depth (in) |  |  | 0.4
Net Thickness (in) |  | 0.4 |  |  | Gage Length (in) |  |  | 0.3
Width (in) |  | 1 |  |  | Alpha Ratio |  |  | 1.25
Pin Spacing (in) |  | 0.55
Precrack Parameters
Pmax (lbf) |  | 396 |  |  | Stress Ratio |  |  | 0.1
Final a (in) |  | 0.5521 |  |  | Kmax (ksi sqrt (in)) |  |  | 9.066187
Pf (lbf) |  | 1061.17
Initial measured crack lengths (in)
0.5455 | 0.5583 | 0.5704 | 0.573 | 0.5714 | 0.565 | 0.5478 | 0.5167 | 0.483
x
Final measured crack lengths (in)
0.7527 | 0.7441 | 0.7351 | 0.729 | 0.7217 | 0.7126 | 0.7006 | 0.69 | 0.676
Ave. initial crack length (in) |  | 0.5521063 |  |  | aoq (in) |  |  | 0.5010107
Ave. final crack length (in) |  | 0.7184312 |  |  | Compliance Adj. Factor |  |  | 0.7138099
Delta a measured (in) |  | 0.166325 |  |  | Effective Modulus (Msi) |  |  | 18.91596
Delta a predicted (in) |  | 0.02891225
Results
JQ (E1820) |  | 118.9509 | lbf-in/in^2
KJIC(E'*JQ)^1/2 |  | 58.85538 | ksi sqrt(in)
Qualification of Data |  |  |  |  | Qualification of JQ as JIC
7.4.2: precrack length |  | valid
9.1.4.1; precrack |  | invalid |  |  | A9.10.1; thickness |  | valid
9.1.4.2; final crack |  | valid |  |  | A9.10.2; ligament |  | valid
9.1.5.1; Da meas |  | valid |  |  | A9.11; slope |  | valid
9.1.5.2; Da pred |  | invalid | [7 empty] | All results are reported For Information Only
A9.6.4; # of pnts in reg.A |  | valid
A9.6.4; # of pnts in reg.B |  | valid | [7 empty] | Applicable Specification: ASTM E1820-20
A9.9.1; C2<1 |  | valid
A9.9.2.1; a0q-a0 |  | invalid | [7 empty] | Customer: Electric Power Research Institute, Inc. 3420 Hillview Ave, Palo Alto CA 94304
A9.9.2.2; # of pnts for JQ |  | invalid
A9.9.2.2; # of pnts < JQ |  | valid | [7 empty] | Additional customer nos.: SOW: Compact Tension Testing of Cold-Worked Stainless Steel Alloys;
A9.9.2.2; correlation |  | valid | [8 empty] | EPRI Task ID: 1-110095-01-02;
Note: This report shall not be reproduced except in full without the written approval of Element Cincinnati.
The recording of false, fictitious, or fraudulent statements or entries on this document may be
punished as a felony under federal law.
This document contains technical data whose export and reexport/ retransfer is subject to control by the U.S.
Department of State under the Arms Export Control Act and the International Traffic in Arms Regulations.
The Department of State’s prior written approval is required for the export or re-export/retransfer of such technical
data to any foreign person, foreign entity or foreign organization whether in the United States or abroad.

## 316-80-3
SUMMARY OF FRACTURE TOUGHNESS
316-80-3
[12 empty] | Requestor: | Wall
Specimen Type: | CT | [10 empty] | Company: | Electric Power
Material: | SS316 | [11 empty] | Research Institute
Drawing No.: | Fig. 2 | [10 empty] | P.O. No.: | 4700007062
Temperature: | RT | [10 empty] | Job No.: | 02039-011217
Relative Humidity: | 48.7% | [10 empty] | Machining Source: | Customer
Material Properties
Yield (ksi) |  | 45
Tensile (ksi) |  | 90
Modulus (Msi) |  | 26.5
Specimen Dimensions
Thickness (in) |  | 0.5 |  |  | Notch Depth (in) |  |  | 0.4
Net Thickness (in) |  | 0.4 |  |  | Gage Length (in) |  |  | 0.3
Width (in) |  | 1 |  |  | Alpha Ratio |  |  | 1.25
Pin Spacing (in) |  | 0.55
Precrack Parameters
Pmax (lbf) |  | 634 |  |  | Stress Ratio |  |  | 0.1
Final a (in) |  | 0.5431 |  |  | Kmax (ksi sqrt (in)) |  |  | 14.07352
Pf (lbf) |  | 1108.285
Initial measured crack lengths (in)
0.4956 | 0.5198 | 0.544 | 0.5565 | 0.5613 | 0.5613 | 0.5557 | 0.5401 | 0.5163
Final measured crack lengths (in)
0.6851 | 0.7046 | 0.7117 | 0.7183 | 0.7155 | 0.7078 | 0.6985 | 0.6867 | 0.676
Ave. initial crack length (in) |  | 0.5430813 |  |  | aoq (in) |  |  | 0.5005078
Ave. final crack length (in) |  | 0.7029563 |  |  | Compliance Adj. Factor |  |  | 0.7548981
Delta a measured (in) |  | 0.159875 |  |  | Effective Modulus (Msi) |  |  | 20.0048
Delta a predicted (in) |  | 0.0137946
Results
JQ (E1820) |  | 115.2233 | lbf-in/in^2
KJIC(E'*JQ)^1/2 |  | 57.92584 | ksi sqrt(in)
Qualification of Data |  |  |  |  | Qualification of JQ as JIC
7.4.2: precrack length |  | valid
9.1.4.1; precrack |  | valid |  |  | A9.10.1; thickness |  | valid
9.1.4.2; final crack |  | valid |  |  | A9.10.2; ligament |  | valid
9.1.5.1; Da meas |  | valid |  |  | A9.11; slope |  | valid
9.1.5.2; Da pred |  | invalid | [7 empty] | All results are reported For Information Only
A9.6.4; # of pnts in reg.A |  | valid
A9.6.4; # of pnts in reg.B |  | invalid | [7 empty] | Applicable Specification: ASTM E1820-20
A9.9.1; C2<1 |  | valid
A9.9.2.1; a0q-a0 |  | invalid | [7 empty] | Customer: Electric Power Research Institute, Inc. 3420 Hillview Ave, Palo Alto CA 94304
A9.9.2.2; # of pnts for JQ |  | invalid
A9.9.2.2; # of pnts < JQ |  | valid | [7 empty] | Additional customer nos.: SOW: Compact Tension Testing of Cold-Worked Stainless Steel Alloys;
A9.9.2.2; correlation |  | valid | [8 empty] | EPRI Task ID: 1-110095-01-02;
Note: This report shall not be reproduced except in full without the written approval of Element Cincinnati.
The recording of false, fictitious, or fraudulent statements or entries on this document may be
punished as a felony under federal law.
This document contains technical data whose export and reexport/ retransfer is subject to control by the U.S.
Department of State under the Arms Export Control Act and the International Traffic in Arms Regulations.
The Department of State’s prior written approval is required for the export or re-export/retransfer of such technical
data to any foreign person, foreign entity or foreign organization whether in the United States or abroad.

## 316-80-4
SUMMARY OF FRACTURE TOUGHNESS
316-80-4
[12 empty] | Requestor: | Wall
Specimen Type: | CT | [10 empty] | Company: | Electric Power
Material: | SS316 | [11 empty] | Research Institute
Drawing No.: | Fig. 2 | [10 empty] | P.O. No.: | 4700007062
Temperature: | RT | [10 empty] | Job No.: | 02039-011217
Relative Humidity: | 48.7% | [10 empty] | Machining Source: | Customer
Material Properties
Yield (ksi) |  | 45
Tensile (ksi) |  | 90
Modulus (Msi) |  | 26.5
Specimen Dimensions
Thickness (in) |  | 0.5 |  |  | Notch Depth (in) |  |  | 0.4
Net Thickness (in) |  | 0.4 |  |  | Gage Length (in) |  |  | 0.3
Width (in) |  | 1 |  |  | Alpha Ratio |  |  | 1.25
Pin Spacing (in) |  | 0.55
Precrack Parameters
Pmax (lbf) |  | 293 |  |  | Stress Ratio |  |  | 0.1
Final a (in) |  | 0.5385 |  |  | Kmax (ksi sqrt (in)) |  |  | 6.404973
Pf (lbf) |  | 1132.527
Initial measured crack lengths (in)
0.5016 | 0.5247 | 0.5397 | 0.546 | 0.546 | 0.548 | 0.547 | 0.54 | 0.532
Final measured crack lengths (in)
0.923 | 0.9368 | 0.9317 | 0.9233 | 0.92 | 0.9215 | 0.9264 | 0.9291 | 0.9175
Ave. initial crack length (in) |  | 0.538525 |  |  | aoq (in) |  |  | 0.5004494
Ave. final crack length (in) |  | 0.9261313 |  |  | Compliance Adj. Factor |  |  | 0.9157556
Delta a measured (in) |  | 0.3876063 |  |  | Effective Modulus (Msi) |  |  | 24.26752
Delta a predicted (in) |  | 0.01219165
Results
JQ (E1820) |  | 104.928 | lbf-in/in^2
KJIC(E'*JQ)^1/2 |  | 55.27745 | ksi sqrt(in)
Qualification of Data |  |  |  |  | Qualification of JQ as JIC
7.4.2: precrack length |  | valid
9.1.4.1; precrack |  | valid |  |  | A9.10.1; thickness |  | valid
9.1.4.2; final crack |  | valid |  |  | A9.10.2; ligament |  | valid
9.1.5.1; Da meas |  | valid |  |  | A9.11; slope |  | valid
9.1.5.2; Da pred |  | invalid | [7 empty] | All results are reported For Information Only
A9.6.4; # of pnts in reg.A |  | valid
A9.6.4; # of pnts in reg.B |  | invalid | [7 empty] | Applicable Specification: ASTM E1820-20
A9.9.1; C2<1 |  | valid
A9.9.2.1; a0q-a0 |  | invalid | [7 empty] | Customer: Electric Power Research Institute, Inc. 3420 Hillview Ave, Palo Alto CA 94304
A9.9.2.2; # of pnts for JQ |  | invalid
A9.9.2.2; # of pnts < JQ |  | valid | [7 empty] | Additional customer nos.: SOW: Compact Tension Testing of Cold-Worked Stainless Steel Alloys;
A9.9.2.2; correlation |  | valid | [8 empty] | EPRI Task ID: 1-110095-01-02;
Note: This report shall not be reproduced except in full without the written approval of Element Cincinnati.
The recording of false, fictitious, or fraudulent statements or entries on this document may be
punished as a felony under federal law.
This document contains technical data whose export and reexport/ retransfer is subject to control by the U.S.
Department of State under the Arms Export Control Act and the International Traffic in Arms Regulations.
The Department of State’s prior written approval is required for the export or re-export/retransfer of such technical
data to any foreign person, foreign entity or foreign organization whether in the United States or abroad.

## 316-80-5
SUMMARY OF FRACTURE TOUGHNESS
316-80-5
[12 empty] | Requestor: | Wall
Specimen Type: | CT | [10 empty] | Company: | Electric Power
Material: | SS316 | [11 empty] | Research Institute
Drawing No.: | Fig. 2 | [10 empty] | P.O. No.: | 4700007062
Temperature: | RT | [10 empty] | Job No.: | 02039-011217
Relative Humidity: | 48.7% | [10 empty] | Machining Source: | Customer
Material Properties
Yield (ksi) |  | 45
Tensile (ksi) |  | 90
Modulus (Msi) |  | 26.5
Specimen Dimensions
Thickness (in) |  | 0.5 |  |  | Notch Depth (in) |  |  | 0.4
Net Thickness (in) |  | 0.4 |  |  | Gage Length (in) |  |  | 0.3
Width (in) |  | 1 |  |  | Alpha Ratio |  |  | 1.25
Pin Spacing (in) |  | 0.55
Precrack Parameters
Pmax (lbf) |  | 293 |  |  | Stress Ratio |  |  | 0.1
Final a (in) |  | 0.5462 |  |  | Kmax (ksi sqrt (in)) |  |  | 6.572611
Pf (lbf) |  | 1092.032
Initial measured crack lengths (in)
0.5377 | 0.5528 | 0.5646 | 0.5674 | 0.5626 | 0.559 | 0.5447 | 0.5076 | 0.4836
x
Final measured crack lengths (in)
0.9242 | 0.9384 | 0.9384 | 0.9384 | 0.9423 | 0.9455 | 0.9455 | 0.949 | 0.949
Ave. initial crack length (in) |  | 0.5461687 |  |  | aoq (in) |  |  | 0.5004895
Ave. final crack length (in) |  | 0.9417625 |  |  | Compliance Adj. Factor |  |  | 0.8727031
Delta a measured (in) |  | 0.3955938 |  |  | Effective Modulus (Msi) |  |  | 23.12663
Delta a predicted (in) |  | 0.01320964
Results
JQ (E1820) |  | 117.0687 | lbf-in/in^2
KJIC(E'*JQ)^1/2 |  | 58.38787 | ksi sqrt(in)
Qualification of Data |  |  |  |  | Qualification of JQ as JIC
7.4.2: precrack length |  | valid
9.1.4.1; precrack |  | invalid |  |  | A9.10.1; thickness |  | valid
9.1.4.2; final crack |  | valid |  |  | A9.10.2; ligament |  | valid
9.1.5.1; Da meas |  | valid |  |  | A9.11; slope |  | valid
9.1.5.2; Da pred |  | invalid | [7 empty] | All results are reported For Information Only
A9.6.4; # of pnts in reg.A |  | valid
A9.6.4; # of pnts in reg.B |  | invalid | [7 empty] | Applicable Specification: ASTM E1820-20
A9.9.1; C2<1 |  | valid
A9.9.2.1; a0q-a0 |  | invalid | [7 empty] | Customer: Electric Power Research Institute, Inc. 3420 Hillview Ave, Palo Alto CA 94304
A9.9.2.2; # of pnts for JQ |  | invalid
A9.9.2.2; # of pnts < JQ |  | valid | [7 empty] | Additional customer nos.: SOW: Compact Tension Testing of Cold-Worked Stainless Steel Alloys;
A9.9.2.2; correlation |  | valid | [8 empty] | EPRI Task ID: 1-110095-01-02;
Note: This report shall not be reproduced except in full without the written approval of Element Cincinnati.
The recording of false, fictitious, or fraudulent statements or entries on this document may be
punished as a felony under federal law.
This document contains technical data whose export and reexport/ retransfer is subject to control by the U.S.
Department of State under the Arms Export Control Act and the International Traffic in Arms Regulations.
The Department of State’s prior written approval is required for the export or re-export/retransfer of such technical
data to any foreign person, foreign entity or foreign organization whether in the United States or abroad.