## 347-0-1
SUMMARY OF FRACTURE TOUGHNESS
347-0-1
[13 empty] | Requestor: | Wall
Specimen Type: | CT | [11 empty] | Company: | Electric Power
Material: | SS347 | [12 empty] | Research Institute
Drawing No.: | Fig. 2 | [11 empty] | P.O. No.: | 4700007062
Temperature: | RT | [11 empty] | Job No.: | 02039-011217
Relative Humidity: | 53.9% | [11 empty] | Machining Source: | Customer
Material Properties
Yield (ksi) |  | 34.9
Tensile (ksi) |  | 80.6
Modulus (Msi) |  | 28.5
Specimen Dimensions
Thickness (in) |  | 0.5 |  |  | Notch Depth (in) |  |  | 0.4
Net Thickness (in) |  | 0.4 |  |  | Gage Length (in) |  |  | 0.3
Width (in) |  | 1 |  |  | Alpha Ratio |  |  | 1.25
Pin Spacing (in) |  | 0.55
Precrack Parameters
Pmax (lbf) |  | 394 |  |  | Stress Ratio |  |  | 0.1
Final a (in) |  | 0.5479 |  |  | Kmax (ksi sqrt (in)) |  |  | 8.891854
Pf (lbf) |  | 926.3821
Initial measured crack lengths (in)
0.5593 | 0.5682 | 0.5664 | 0.5603 | 0.5527 | 0.546 | 0.536 | 0.5223 | 0.5039
Final measured crack lengths (in)
0.6307 | 0.6688 | 0.6778 | 0.6637 | 0.6606 | 0.6506 | 0.6402 | 0.6218 | 0.612
Ave. initial crack length (in) |  | 0.5479375 |  |  | aoq (in) |  |  | 0.5021881
Ave. final crack length (in) |  | 0.6506062 |  |  | Compliance Adj. Factor |  |  | 0.6722322
Delta a measured (in) |  | 0.1026687 |  |  | Effective Modulus (Msi) |  |  | 19.15862
Delta a predicted (in) |  | 0.08247823
Results
JQ (E1820) |  | 948.839 | lbf-in/in^2
KJIC(E'*JQ)^1/2 |  | 172.3844 | ksi sqrt(in)
Qualification of Data |  |  |  |  | Qualification of JQ as JIC
7.4.2: precrack length |  | valid
9.1.4.1; precrack |  | valid |  |  | A9.10.1; thickness |  | valid
9.1.4.2; final crack |  | valid |  |  | A9.10.2; ligament |  | valid
9.1.5.1; Da meas |  | valid |  |  | A9.11; slope |  | valid
9.1.5.2; Da pred |  | invalid | [7 empty] | All results are reported For Information Only
A9.6.4; # of pnts in reg.A |  | valid
A9.6.4; # of pnts in reg.B |  | valid | [7 empty] | Applicable Specification: ASTM E1820-20
A9.9.1; C2<1 |  | valid
A9.9.2.1; a0q-a0 |  | invalid | [7 empty] | Customer: Electric Power Research Institute, Inc. 3420 Hillview Ave, Palo Alto CA 94304
A9.9.2.2; # of pnts for JQ |  | valid
A9.9.2.2; # of pnts < JQ |  | valid | [7 empty] | Additional customer nos.: SOW: Compact Tension Testing of Cold-Worked Stainless Steel Alloys;
A9.9.2.2; correlation |  | valid | [9 empty] | EPRI Task ID: 1-110095-01-02;
Approved for release by:
Tim Esau, Quality Manager
Note: This report shall not be reproduced except in full without the written approval of Element Cincinnati.
The recording of false, fictitious, or fraudulent statements or entries on this document may be
punished as a felony under federal law.
This document contains technical data whose export and reexport/ retransfer is subject to control by the U.S.
Department of State under the Arms Export Control Act and the International Traffic in Arms Regulations.
The Department of State’s prior written approval is required for the export or re-export/retransfer of such technical
data to any foreign person, foreign entity or foreign organization whether in the United States or abroad.

## 347-0-2
SUMMARY OF FRACTURE TOUGHNESS
347-0-2
[12 empty] | Requestor: | Wall
Specimen Type: | CT | [10 empty] | Company: | Electric Power
Material: | SS347 | [11 empty] | Research Institute
Drawing No.: | Fig. 2 | [10 empty] | P.O. No.: | 4700007062
Temperature: | RT | [10 empty] | Job No.: | 02039-011217
Relative Humidity: | 53.9% | [10 empty] | Machining Source: | Customer
Material Properties
Yield (ksi) |  | 34.9
Tensile (ksi) |  | 80.6
Modulus (Msi) |  | 28.5
Specimen Dimensions
Thickness (in) |  | 0.5 |  |  | Notch Depth (in) |  |  | 0.4
Net Thickness (in) |  | 0.4 |  |  | Gage Length (in) |  |  | 0.3
Width (in) |  | 1 |  |  | Alpha Ratio |  |  | 1.25
Pin Spacing (in) |  | 0.55
Precrack Parameters
Pmax (lbf) |  | 498 |  |  | Stress Ratio |  |  | 0.1
Final a (in) |  | 0.5384 |  |  | Kmax (ksi sqrt (in)) |  |  | 10.88262
Pf (lbf) |  | 969.3983
Initial measured crack lengths (in)
0.525 | 0.534 | 0.543 | 0.545 | 0.5442 | 0.541 | 0.5368 | 0.536 | 0.5298
Final measured crack lengths (in)
0.59 | 0.61 | 0.622 | 0.63 | 0.6273 | 0.624 | 0.626 | 0.622 | 0.5901
Ave. initial crack length (in) |  | 0.538425 |  |  | aoq (in) |  |  | 0.5036327
Ave. final crack length (in) |  | 0.6189188 |  |  | Compliance Adj. Factor |  |  | 0.7941208
Delta a measured (in) |  | 0.08049381 |  |  | Effective Modulus (Msi) |  |  | 22.63244
Delta a predicted (in) |  | 0.07062101
Results
JQ (E1820) |  | 1372.853 | lbf-in/in^2
KJIC(E'*JQ)^1/2 |  | 207.3546 | ksi sqrt(in)
Qualification of Data |  |  |  |  | Qualification of JQ as JIC
7.4.2: precrack length |  | valid
9.1.4.1; precrack |  | valid |  |  | A9.10.1; thickness |  | valid
9.1.4.2; final crack |  | valid |  |  | A9.10.2; ligament |  | valid
9.1.5.1; Da meas |  | valid |  |  | A9.11; slope |  | valid
9.1.5.2; Da pred |  | valid | [7 empty] | All results are reported For Information Only
A9.6.4; # of pnts in reg.A |  | valid
A9.6.4; # of pnts in reg.B |  | valid | [7 empty] | Applicable Specification: ASTM E1820-20
A9.9.1; C2<1 |  | valid
A9.9.2.1; a0q-a0 |  | invalid | [7 empty] | Customer: Electric Power Research Institute, Inc. 3420 Hillview Ave, Palo Alto CA 94304
A9.9.2.2; # of pnts for JQ |  | valid
A9.9.2.2; # of pnts < JQ |  | valid | [7 empty] | Additional customer nos.: SOW: Compact Tension Testing of Cold-Worked Stainless Steel Alloys;
A9.9.2.2; correlation |  | valid | [8 empty] | EPRI Task ID: 1-110095-01-02;
Note: This report shall not be reproduced except in full without the written approval of Element Cincinnati.
The recording of false, fictitious, or fraudulent statements or entries on this document may be
punished as a felony under federal law.
This document contains technical data whose export and reexport/ retransfer is subject to control by the U.S.
Department of State under the Arms Export Control Act and the International Traffic in Arms Regulations.
The Department of State’s prior written approval is required for the export or re-export/retransfer of such technical
data to any foreign person, foreign entity or foreign organization whether in the United States or abroad.

## 347-0-3
SUMMARY OF FRACTURE TOUGHNESS
347-0-3
[12 empty] | Requestor: | Wall
Specimen Type: | CT | [10 empty] | Company: | Electric Power
Material: | SS347 | [11 empty] | Research Institute
Drawing No.: | Fig. 2 | [10 empty] | P.O. No.: | 4700007062
Temperature: | RT | [10 empty] | Job No.: | 02039-011217
Relative Humidity: | 53.9% | [10 empty] | Machining Source: | Customer
Material Properties
Yield (ksi) |  | 34.9
Tensile (ksi) |  | 80.6
Modulus (Msi) |  | 28.5
Specimen Dimensions
Thickness (in) |  | 0.5 |  |  | Notch Depth (in) |  |  | 0.4
Net Thickness (in) |  | 0.4 |  |  | Gage Length (in) |  |  | 0.3
Width (in) |  | 1 |  |  | Alpha Ratio |  |  | 1.25
Pin Spacing (in) |  | 0.55
Precrack Parameters
Pmax (lbf) |  | 394 |  |  | Stress Ratio |  |  | 0.1
Final a (in) |  | 0.5463 |  |  | Kmax (ksi sqrt (in)) |  |  | 8.841083
Pf (lbf) |  | 933.8737
Initial measured crack lengths (in)
0.5277 | 0.5377 | 0.5458 | 0.5475 | 0.549 | 0.551 | 0.5535 | 0.5506 | 0.5423
Final measured crack lengths (in)
0.61 | 0.6206 | 0.6342 | 0.6507 | 0.662 | 0.658 | 0.6608 | 0.6514 | 0.6215
Ave. initial crack length (in) |  | 0.5462625 |  |  | aoq (in) |  |  | 0.503447
Ave. final crack length (in) |  | 0.6441812 |  |  | Compliance Adj. Factor |  |  | 0.6915967
Delta a measured (in) |  | 0.09791869 |  |  | Effective Modulus (Msi) |  |  | 19.71051
Delta a predicted (in) |  | 0.08045605
Results
JQ (E1820) |  | 1036.591 | lbf-in/in^2
KJIC(E'*JQ)^1/2 |  | 180.1795 | ksi sqrt(in)
Qualification of Data |  |  |  |  | Qualification of JQ as JIC
7.4.2: precrack length |  | valid
9.1.4.1; precrack |  | valid |  |  | A9.10.1; thickness |  | valid
9.1.4.2; final crack |  | valid |  |  | A9.10.2; ligament |  | valid
9.1.5.1; Da meas |  | valid |  |  | A9.11; slope |  | valid
9.1.5.2; Da pred |  | invalid | [7 empty] | All results are reported For Information Only
A9.6.4; # of pnts in reg.A |  | valid
A9.6.4; # of pnts in reg.B |  | valid | [7 empty] | Applicable Specification: ASTM E1820-20
A9.9.1; C2<1 |  | valid
A9.9.2.1; a0q-a0 |  | invalid | [7 empty] | Customer: Electric Power Research Institute, Inc. 3420 Hillview Ave, Palo Alto CA 94304
A9.9.2.2; # of pnts for JQ |  | valid
A9.9.2.2; # of pnts < JQ |  | valid | [7 empty] | Additional customer nos.: SOW: Compact Tension Testing of Cold-Worked Stainless Steel Alloys;
A9.9.2.2; correlation |  | valid | [8 empty] | EPRI Task ID: 1-110095-01-02;
Note: This report shall not be reproduced except in full without the written approval of Element Cincinnati.
The recording of false, fictitious, or fraudulent statements or entries on this document may be
punished as a felony under federal law.
This document contains technical data whose export and reexport/ retransfer is subject to control by the U.S.
Department of State under the Arms Export Control Act and the International Traffic in Arms Regulations.
The Department of State’s prior written approval is required for the export or re-export/retransfer of such technical
data to any foreign person, foreign entity or foreign organization whether in the United States or abroad.

## 347-0-4
SUMMARY OF FRACTURE TOUGHNESS
347-0-4
[12 empty] | Requestor: | Wall
Specimen Type: | CT | [10 empty] | Company: | Electric Power
Material: | SS347 | [11 empty] | Research Institute
Drawing No.: | Fig. 2 | [10 empty] | P.O. No.: | 4700007062
Temperature: | RT | [10 empty] | Job No.: | 02039-011217
Relative Humidity: | 53.9% | [10 empty] | Machining Source: | Customer
Material Properties
Yield (ksi) |  | 34.9
Tensile (ksi) |  | 80.6
Modulus (Msi) |  | 28.5
Specimen Dimensions
Thickness (in) |  | 0.5 |  |  | Notch Depth (in) |  |  | 0.4
Net Thickness (in) |  | 0.4 |  |  | Gage Length (in) |  |  | 0.3
Width (in) |  | 1 |  |  | Alpha Ratio |  |  | 1.25
Pin Spacing (in) |  | 0.55
Precrack Parameters
Pmax (lbf) |  | 394 |  |  | Stress Ratio |  |  | 0.1
Final a (in) |  | 0.5446 |  |  | Kmax (ksi sqrt (in)) |  |  | 8.789683
Pf (lbf) |  | 941.5695
Initial measured crack lengths (in)
0.535 | 0.5438 | 0.546 | 0.55 | 0.55 | 0.5488 | 0.5453 | 0.5392 | 0.5316
Final measured crack lengths (in)
0.6333 | 0.64 | 0.6473 | 0.6473 | 0.643 | 0.6377 | 0.6304 | 0.613 | 0.61
Ave. initial crack length (in) |  | 0.54455 |  |  | aoq (in) |  |  | 0.5039114
Ave. final crack length (in) |  | 0.6350438 |  |  | Compliance Adj. Factor |  |  | 0.6800823
Delta a measured (in) |  | 0.0904938 |  |  | Effective Modulus (Msi) |  |  | 19.38235
Delta a predicted (in) |  | 0.08638
Results
JQ (E1820) |  | 1483.745 | lbf-in/in^2
KJIC(E'*JQ)^1/2 |  | 215.5666 | ksi sqrt(in)
Qualification of Data |  |  |  |  | Qualification of JQ as JIC
7.4.2: precrack length |  | valid
9.1.4.1; precrack |  | valid |  |  | A9.10.1; thickness |  | valid
9.1.4.2; final crack |  | valid |  |  | A9.10.2; ligament |  | valid
9.1.5.1; Da meas |  | valid |  |  | A9.11; slope |  | valid
9.1.5.2; Da pred |  | valid | [7 empty] | All results are reported For Information Only
A9.6.4; # of pnts in reg.A |  | valid
A9.6.4; # of pnts in reg.B |  | valid | [7 empty] | Applicable Specification: ASTM E1820-20
A9.9.1; C2<1 |  | valid
A9.9.2.1; a0q-a0 |  | invalid | [7 empty] | Customer: Electric Power Research Institute, Inc. 3420 Hillview Ave, Palo Alto CA 94304
A9.9.2.2; # of pnts for JQ |  | valid
A9.9.2.2; # of pnts < JQ |  | valid | [7 empty] | Additional customer nos.: SOW: Compact Tension Testing of Cold-Worked Stainless Steel Alloys;
A9.9.2.2; correlation |  | valid | [8 empty] | EPRI Task ID: 1-110095-01-02;
Note: This report shall not be reproduced except in full without the written approval of Element Cincinnati.
The recording of false, fictitious, or fraudulent statements or entries on this document may be
punished as a felony under federal law.
This document contains technical data whose export and reexport/ retransfer is subject to control by the U.S.
Department of State under the Arms Export Control Act and the International Traffic in Arms Regulations.
The Department of State’s prior written approval is required for the export or re-export/retransfer of such technical
data to any foreign person, foreign entity or foreign organization whether in the United States or abroad.

## 347-0-5
SUMMARY OF FRACTURE TOUGHNESS
347-0-5
[12 empty] | Requestor: | Wall
Specimen Type: | CT | [10 empty] | Company: | Electric Power
Material: | SS347 | [11 empty] | Research Institute
Drawing No.: | Fig. 2 | [10 empty] | P.O. No.: | 4700007062
Temperature: | RT | [10 empty] | Job No.: | 02039-011217
Relative Humidity: | 53.9% | [10 empty] | Machining Source: | Customer
Material Properties
Yield (ksi) |  | 34.9
Tensile (ksi) |  | 80.6
Modulus (Msi) |  | 28.5
Specimen Dimensions
Thickness (in) |  | 0.5 |  |  | Notch Depth (in) |  |  | 0.4
Net Thickness (in) |  | 0.4 |  |  | Gage Length (in) |  |  | 0.3
Width (in) |  | 1 |  |  | Alpha Ratio |  |  | 1.25
Pin Spacing (in) |  | 0.55
Precrack Parameters
Pmax (lbf) |  | 394 |  |  | Stress Ratio |  |  | 0.1
Final a (in) |  | 0.5506 |  |  | Kmax (ksi sqrt (in)) |  |  | 8.97475
Pf (lbf) |  | 914.3804
Initial measured crack lengths (in)
0.5154 | 0.534 | 0.5443 | 0.551 | 0.5566 | 0.559 | 0.5632 | 0.5603 | 0.558
Final measured crack lengths (in)
0.6035 | 0.611 | 0.622 | 0.6317 | 0.6351 | 0.6322 | 0.6302 | 0.6275 | 0.6316
Ave. initial crack length (in) |  | 0.5506375 |  |  | aoq (in) |  |  | 0.5016113
Ave. final crack length (in) |  | 0.6259063 |  |  | Compliance Adj. Factor |  |  | 0.6589956
Delta a measured (in) |  | 0.07526881 |  |  | Effective Modulus (Msi) |  |  | 18.78137
Delta a predicted (in) |  | 0.07421941
Results
JQ (E1820) |  | 1501.623 | lbf-in/in^2
KJIC(E'*JQ)^1/2 |  | 216.8614 | ksi sqrt(in)
Qualification of Data |  |  |  |  | Qualification of JQ as JIC
7.4.2: precrack length |  | valid
9.1.4.1; precrack |  | valid |  |  | A9.10.1; thickness |  | valid
9.1.4.2; final crack |  | valid |  |  | A9.10.2; ligament |  | valid
9.1.5.1; Da meas |  | valid |  |  | A9.11; slope |  | valid
9.1.5.2; Da pred |  | valid | [7 empty] | All results are reported For Information Only
A9.6.4; # of pnts in reg.A |  | valid
A9.6.4; # of pnts in reg.B |  | valid | [7 empty] | Applicable Specification: ASTM E1820-20
A9.9.1; C2<1 |  | valid
A9.9.2.1; a0q-a0 |  | invalid | [7 empty] | Customer: Electric Power Research Institute, Inc. 3420 Hillview Ave, Palo Alto CA 94304
A9.9.2.2; # of pnts for JQ |  | valid
A9.9.2.2; # of pnts < JQ |  | valid | [7 empty] | Additional customer nos.: SOW: Compact Tension Testing of Cold-Worked Stainless Steel Alloys;
A9.9.2.2; correlation |  | valid | [8 empty] | EPRI Task ID: 1-110095-01-02;
Note: This report shall not be reproduced except in full without the written approval of Element Cincinnati.
The recording of false, fictitious, or fraudulent statements or entries on this document may be
punished as a felony under federal law.
This document contains technical data whose export and reexport/ retransfer is subject to control by the U.S.
Department of State under the Arms Export Control Act and the International Traffic in Arms Regulations.
The Department of State’s prior written approval is required for the export or re-export/retransfer of such technical
data to any foreign person, foreign entity or foreign organization whether in the United States or abroad.

## 347-20-1
SUMMARY OF FRACTURE TOUGHNESS
347-20-1
[12 empty] | Requestor: | Wall
Specimen Type: | CT | [10 empty] | Company: | Electric Power
Material: | SS347 | [11 empty] | Research Institute
Drawing No.: | Fig. 2 | [10 empty] | P.O. No.: | 4700007062
Temperature: | RT | [10 empty] | Job No.: | 02039-011217
Relative Humidity: | 51.2% | [10 empty] | Machining Source: | Customer
Material Properties
Yield (ksi) |  | 34.9
Tensile (ksi) |  | 80.6
Modulus (Msi) |  | 28.5
Specimen Dimensions
Thickness (in) |  | 0.5 |  |  | Notch Depth (in) |  |  | 0.4
Net Thickness (in) |  | 0.4 |  |  | Gage Length (in) |  |  | 0.3
Width (in) |  | 1 |  |  | Alpha Ratio |  |  | 1.25
Pin Spacing (in) |  | 0.55
Precrack Parameters
Pmax (lbf) |  | 394 |  |  | Stress Ratio |  |  | 0.1
Final a (in) |  | 0.5417 |  |  | Kmax (ksi sqrt (in)) |  |  | 8.704162
Pf (lbf) |  | 954.6298
Initial measured crack lengths (in)
0.533 | 0.5367 | 0.5376 | 0.5395 | 0.541 | 0.5446 | 0.5465 | 0.5465 | 0.5488
Final measured crack lengths (in)
0.574 | 0.6275 | 0.673 | 0.6983 | 0.6812 | 0.663 | 0.6473 | 0.598 | 0.577
x |  |  | x |  |  |  |  | x
Ave. initial crack length (in) |  | 0.5416625 |  |  | aoq (in) |  |  | 0.5014482
Ave. final crack length (in) |  | 0.645475 |  |  | Compliance Adj. Factor |  |  | 0.635308
Delta a measured (in) |  | 0.1038125 |  |  | Effective Modulus (Msi) |  |  | 18.10628
Delta a predicted (in) |  | 0.06518286
Results
JQ (E1820) |  | 507.5411 | lbf-in/in^2
KJIC(E'*JQ)^1/2 |  | 126.0774 | ksi sqrt(in)
Qualification of Data |  |  |  |  | Qualification of JQ as JIC
7.4.2: precrack length |  | valid
9.1.4.1; precrack |  | valid |  |  | A9.10.1; thickness |  | valid
9.1.4.2; final crack |  | invalid |  |  | A9.10.2; ligament |  | valid
9.1.5.1; Da meas |  | invalid |  |  | A9.11; slope |  | valid
9.1.5.2; Da pred |  | invalid | [7 empty] | All results are reported For Information Only
A9.6.4; # of pnts in reg.A |  | valid
A9.6.4; # of pnts in reg.B |  | valid | [7 empty] | Applicable Specification: ASTM E1820-20
A9.9.1; C2<1 |  | valid
A9.9.2.1; a0q-a0 |  | invalid | [7 empty] | Customer: Electric Power Research Institute, Inc. 3420 Hillview Ave, Palo Alto CA 94304
A9.9.2.2; # of pnts for JQ |  | valid
A9.9.2.2; # of pnts < JQ |  | valid | [7 empty] | Additional customer nos.: SOW: Compact Tension Testing of Cold-Worked Stainless Steel Alloys;
A9.9.2.2; correlation |  | valid | [8 empty] | EPRI Task ID: 1-110095-01-02;
Note: This report shall not be reproduced except in full without the written approval of Element Cincinnati.
The recording of false, fictitious, or fraudulent statements or entries on this document may be
punished as a felony under federal law.
This document contains technical data whose export and reexport/ retransfer is subject to control by the U.S.
Department of State under the Arms Export Control Act and the International Traffic in Arms Regulations.
The Department of State’s prior written approval is required for the export or re-export/retransfer of such technical
data to any foreign person, foreign entity or foreign organization whether in the United States or abroad.

## 347-20-2
SUMMARY OF FRACTURE TOUGHNESS
347-20-2
[12 empty] | Requestor: | Wall
Specimen Type: | CT | [10 empty] | Company: | Electric Power
Material: | SS347 | [11 empty] | Research Institute
Drawing No.: | Fig. 2 | [10 empty] | P.O. No.: | 4700007062
Temperature: | RT | [10 empty] | Job No.: | 02039-011217
Relative Humidity: | 51.2% | [10 empty] | Machining Source: | Customer
Material Properties
Yield (ksi) |  | 34.9
Tensile (ksi) |  | 80.6
Modulus (Msi) |  | 28.5
Specimen Dimensions
Thickness (in) |  | 0.5 |  |  | Notch Depth (in) |  |  | 0.4
Net Thickness (in) |  | 0.4 |  |  | Gage Length (in) |  |  | 0.3
Width (in) |  | 1 |  |  | Alpha Ratio |  |  | 1.25
Pin Spacing (in) |  | 0.55
Precrack Parameters
Pmax (lbf) |  | 394 |  |  | Stress Ratio |  |  | 0.1
Final a (in) |  | 0.5428 |  |  | Kmax (ksi sqrt (in)) |  |  | 8.737497
Pf (lbf) |  | 949.5004
Initial measured crack lengths (in)
0.5645 | 0.5613 | 0.5532 | 0.547 | 0.5396 | 0.5338 | 0.5322 | 0.5295 | 0.527
Final measured crack lengths (in)
0.594 | 0.6405 | 0.6773 | 0.6867 | 0.7 | 0.6642 | 0.6462 | 0.5908 | 0.5412
x |  |  |  | x |  |  | x | x
Ave. initial crack length (in) |  | 0.5427938 |  |  | aoq (in) |  |  | 0.5008904
Ave. final crack length (in) |  | 0.6466625 |  |  | Compliance Adj. Factor |  |  | 0.6802888
Delta a measured (in) |  | 0.1038687 |  |  | Effective Modulus (Msi) |  |  | 19.38823
Delta a predicted (in) |  | 0.06752157
Results
JQ (E1820) |  | 529.3464 | lbf-in/in^2
KJIC(E'*JQ)^1/2 |  | 128.7573 | ksi sqrt(in)
Qualification of Data |  |  |  |  | Qualification of JQ as JIC
7.4.2: precrack length |  | valid
9.1.4.1; precrack |  | valid |  |  | A9.10.1; thickness |  | valid
9.1.4.2; final crack |  | invalid |  |  | A9.10.2; ligament |  | valid
9.1.5.1; Da meas |  | invalid |  |  | A9.11; slope |  | valid
9.1.5.2; Da pred |  | invalid | [7 empty] | All results are reported For Information Only
A9.6.4; # of pnts in reg.A |  | valid
A9.6.4; # of pnts in reg.B |  | valid | [7 empty] | Applicable Specification: ASTM E1820-20
A9.9.1; C2<1 |  | valid
A9.9.2.1; a0q-a0 |  | invalid | [7 empty] | Customer: Electric Power Research Institute, Inc. 3420 Hillview Ave, Palo Alto CA 94304
A9.9.2.2; # of pnts for JQ |  | valid
A9.9.2.2; # of pnts < JQ |  | valid | [7 empty] | Additional customer nos.: SOW: Compact Tension Testing of Cold-Worked Stainless Steel Alloys;
A9.9.2.2; correlation |  | valid | [8 empty] | EPRI Task ID: 1-110095-01-02;
Note: This report shall not be reproduced except in full without the written approval of Element Cincinnati.
The recording of false, fictitious, or fraudulent statements or entries on this document may be
punished as a felony under federal law.
This document contains technical data whose export and reexport/ retransfer is subject to control by the U.S.
Department of State under the Arms Export Control Act and the International Traffic in Arms Regulations.
The Department of State’s prior written approval is required for the export or re-export/retransfer of such technical
data to any foreign person, foreign entity or foreign organization whether in the United States or abroad.

## 347-20-3
SUMMARY OF FRACTURE TOUGHNESS
347-20-3
[12 empty] | Requestor: | Wall
Specimen Type: | CT | [10 empty] | Company: | Electric Power
Material: | SS347 | [11 empty] | Research Institute
Drawing No.: | Fig. 2 | [10 empty] | P.O. No.: | 4700007062
Temperature: | RT | [10 empty] | Job No.: | 02039-011217
Relative Humidity: | 51.2% | [10 empty] | Machining Source: | Customer
Material Properties
Yield (ksi) |  | 34.9
Tensile (ksi) |  | 80.6
Modulus (Msi) |  | 28.5
Specimen Dimensions
Thickness (in) |  | 0.5 |  |  | Notch Depth (in) |  |  | 0.4
Net Thickness (in) |  | 0.4 |  |  | Gage Length (in) |  |  | 0.3
Width (in) |  | 1 |  |  | Alpha Ratio |  |  | 1.25
Pin Spacing (in) |  | 0.55
Precrack Parameters
Pmax (lbf) |  | 394 |  |  | Stress Ratio |  |  | 0.1
Final a (in) |  | 0.5372 |  |  | Kmax (ksi sqrt (in)) |  |  | 8.574925
Pf (lbf) |  | 974.9927
Initial measured crack lengths (in)
0.5458 | 0.545 | 0.541 | 0.5348 | 0.5322 | 0.5308 | 0.5333 | 0.5375 | 0.5403
Final measured crack lengths (in)
0.5988 | 0.6247 | 0.6552 | 0.667 | 0.637 | 0.6388 | 0.6542 | 0.6361 | 0.5817
x
Ave. initial crack length (in) |  | 0.5372062 |  |  | aoq (in) |  |  | 0.500978
Ave. final crack length (in) |  | 0.6379063 |  |  | Compliance Adj. Factor |  |  | 0.7174782
Delta a measured (in) |  | 0.1007001 |  |  | Effective Modulus (Msi) |  |  | 20.44813
Delta a predicted (in) |  | 0.06685367
Results
JQ (E1820) |  | 417.4226 | lbf-in/in^2
KJIC(E'*JQ)^1/2 |  | 114.3378 | ksi sqrt(in)
Qualification of Data |  |  |  |  | Qualification of JQ as JIC
7.4.2: precrack length |  | valid
9.1.4.1; precrack |  | valid |  |  | A9.10.1; thickness |  | valid
9.1.4.2; final crack |  | invalid |  |  | A9.10.2; ligament |  | valid
9.1.5.1; Da meas |  | invalid |  |  | A9.11; slope |  | valid
9.1.5.2; Da pred |  | invalid | [7 empty] | All results are reported For Information Only
A9.6.4; # of pnts in reg.A |  | valid
A9.6.4; # of pnts in reg.B |  | valid | [7 empty] | Applicable Specification: ASTM E1820-20
A9.9.1; C2<1 |  | valid
A9.9.2.1; a0q-a0 |  | invalid | [7 empty] | Customer: Electric Power Research Institute, Inc. 3420 Hillview Ave, Palo Alto CA 94304
A9.9.2.2; # of pnts for JQ |  | valid
A9.9.2.2; # of pnts < JQ |  | valid | [7 empty] | Additional customer nos.: SOW: Compact Tension Testing of Cold-Worked Stainless Steel Alloys;
A9.9.2.2; correlation |  | valid | [8 empty] | EPRI Task ID: 1-110095-01-02;
Note: This report shall not be reproduced except in full without the written approval of Element Cincinnati.
The recording of false, fictitious, or fraudulent statements or entries on this document may be
punished as a felony under federal law.
This document contains technical data whose export and reexport/ retransfer is subject to control by the U.S.
Department of State under the Arms Export Control Act and the International Traffic in Arms Regulations.
The Department of State’s prior written approval is required for the export or re-export/retransfer of such technical
data to any foreign person, foreign entity or foreign organization whether in the United States or abroad.

## 347-20-4
SUMMARY OF FRACTURE TOUGHNESS
347-20-4
[12 empty] | Requestor: | Wall
Specimen Type: | CT | [10 empty] | Company: | Electric Power
Material: | SS347 | [11 empty] | Research Institute
Drawing No.: | Fig. 2 | [10 empty] | P.O. No.: | 4700007062
Temperature: | RT | [10 empty] | Job No.: | 02039-011217
Relative Humidity: | 51.2% | [10 empty] | Machining Source: | Customer
Material Properties
Yield (ksi) |  | 34.9
Tensile (ksi) |  | 80.6
Modulus (Msi) |  | 28.5
Specimen Dimensions
Thickness (in) |  | 0.5 |  |  | Notch Depth (in) |  |  | 0.4
Net Thickness (in) |  | 0.4 |  |  | Gage Length (in) |  |  | 0.3
Width (in) |  | 1 |  |  | Alpha Ratio |  |  | 1.25
Pin Spacing (in) |  | 0.55
Precrack Parameters
Pmax (lbf) |  | 394 |  |  | Stress Ratio |  |  | 0.1
Final a (in) |  | 0.5435 |  |  | Kmax (ksi sqrt (in)) |  |  | 8.757865
Pf (lbf) |  | 946.391
Initial measured crack lengths (in)
0.5947 | 0.588 | 0.5717 | 0.552 | 0.535 | 0.5185 | 0.5131 | 0.5148 | 0.5148
x
Final measured crack lengths (in)
0.3297 | 0.6806 | 0.6716 | 0.6682 | 0.6764 | 0.6463 | 0.5928 | 0.6005 | 0.5725
x | x |  |  | x |  |  |  | x
Ave. initial crack length (in) |  | 0.5434813 |  |  | aoq (in) |  |  | 0.5009986
Ave. final crack length (in) |  | 0.6234375 |  |  | Compliance Adj. Factor |  |  | 0.6625186
Delta a measured (in) |  | 0.07995623 |  |  | Effective Modulus (Msi) |  |  | 18.88178
Delta a predicted (in) |  | 0.06954122
Results
JQ (E1820) |  | 499.7454 | lbf-in/in^2
KJIC(E'*JQ)^1/2 |  | 125.1054 | ksi sqrt(in)
Qualification of Data |  |  |  |  | Qualification of JQ as JIC
7.4.2: precrack length |  | valid
9.1.4.1; precrack |  | invalid |  |  | A9.10.1; thickness |  | valid
9.1.4.2; final crack |  | invalid |  |  | A9.10.2; ligament |  | valid
9.1.5.1; Da meas |  | valid |  |  | A9.11; slope |  | valid
9.1.5.2; Da pred |  | valid | [7 empty] | All results are reported For Information Only
A9.6.4; # of pnts in reg.A |  | valid
A9.6.4; # of pnts in reg.B |  | valid | [7 empty] | Applicable Specification: ASTM E1820-20
A9.9.1; C2<1 |  | valid
A9.9.2.1; a0q-a0 |  | invalid | [7 empty] | Customer: Electric Power Research Institute, Inc. 3420 Hillview Ave, Palo Alto CA 94304
A9.9.2.2; # of pnts for JQ |  | valid
A9.9.2.2; # of pnts < JQ |  | valid | [7 empty] | Additional customer nos.: SOW: Compact Tension Testing of Cold-Worked Stainless Steel Alloys;
A9.9.2.2; correlation |  | valid | [8 empty] | EPRI Task ID: 1-110095-01-02;
Note: This report shall not be reproduced except in full without the written approval of Element Cincinnati.
The recording of false, fictitious, or fraudulent statements or entries on this document may be
punished as a felony under federal law.
This document contains technical data whose export and reexport/ retransfer is subject to control by the U.S.
Department of State under the Arms Export Control Act and the International Traffic in Arms Regulations.
The Department of State’s prior written approval is required for the export or re-export/retransfer of such technical
data to any foreign person, foreign entity or foreign organization whether in the United States or abroad.

## 347-20-5
SUMMARY OF FRACTURE TOUGHNESS
347-20-5
[12 empty] | Requestor: | Wall
Specimen Type: | CT | [10 empty] | Company: | Electric Power
Material: | SS347 | [11 empty] | Research Institute
Drawing No.: | Fig. 2 | [10 empty] | P.O. No.: | 4700007062
Temperature: | RT | [10 empty] | Job No.: | 02039-011217
Relative Humidity: | 51.2% | [10 empty] | Machining Source: | Customer
Material Properties
Yield (ksi) |  | 34.9
Tensile (ksi) |  | 80.6
Modulus (Msi) |  | 28.5
Specimen Dimensions
Thickness (in) |  | 0.5 |  |  | Notch Depth (in) |  |  | 0.4
Net Thickness (in) |  | 0.4 |  |  | Gage Length (in) |  |  | 0.3
Width (in) |  | 1 |  |  | Alpha Ratio |  |  | 1.25
Pin Spacing (in) |  | 0.55
Precrack Parameters
Pmax (lbf) |  | 394 |  |  | Stress Ratio |  |  | 0.1
Final a (in) |  | 0.5377 |  |  | Kmax (ksi sqrt (in)) |  |  | 8.588367
Pf (lbf) |  | 972.8386
Initial measured crack lengths (in)
0.5654 | 0.5575 | 0.5444 | 0.5285 | 0.5191 | 0.5191 | 0.5291 | 0.5445 | 0.553
Final measured crack lengths (in)
0.5835 | 0.6398 | 0.6555 | 0.6555 | 0.658 | 0.6256 | 0.623 | 0.645 | 0.5778
x | [7 empty] | x
Ave. initial crack length (in) |  | 0.537675 |  |  | aoq (in) |  |  | 0.5010931
Ave. final crack length (in) |  | 0.6353812 |  |  | Compliance Adj. Factor |  |  | 0.6531458
Delta a measured (in) |  | 0.09770626 |  |  | Effective Modulus (Msi) |  |  | 18.61466
Delta a predicted (in) |  | 0.06781703
Results
JQ (E1820) |  | 506.8555 | lbf-in/in^2
KJIC(E'*JQ)^1/2 |  | 125.9922 | ksi sqrt(in)
Qualification of Data |  |  |  |  | Qualification of JQ as JIC
7.4.2: precrack length |  | valid
9.1.4.1; precrack |  | valid |  |  | A9.10.1; thickness |  | valid
9.1.4.2; final crack |  | invalid |  |  | A9.10.2; ligament |  | valid
9.1.5.1; Da meas |  | invalid |  |  | A9.11; slope |  | valid
9.1.5.2; Da pred |  | invalid | [7 empty] | All results are reported For Information Only
A9.6.4; # of pnts in reg.A |  | valid
A9.6.4; # of pnts in reg.B |  | valid | [7 empty] | Applicable Specification: ASTM E1820-20
A9.9.1; C2<1 |  | valid
A9.9.2.1; a0q-a0 |  | invalid | [7 empty] | Customer: Electric Power Research Institute, Inc. 3420 Hillview Ave, Palo Alto CA 94304
A9.9.2.2; # of pnts for JQ |  | valid
A9.9.2.2; # of pnts < JQ |  | valid | [7 empty] | Additional customer nos.: SOW: Compact Tension Testing of Cold-Worked Stainless Steel Alloys;
A9.9.2.2; correlation |  | valid | [8 empty] | EPRI Task ID: 1-110095-01-02;
Note: This report shall not be reproduced except in full without the written approval of Element Cincinnati.
The recording of false, fictitious, or fraudulent statements or entries on this document may be
punished as a felony under federal law.
This document contains technical data whose export and reexport/ retransfer is subject to control by the U.S.
Department of State under the Arms Export Control Act and the International Traffic in Arms Regulations.
The Department of State’s prior written approval is required for the export or re-export/retransfer of such technical
data to any foreign person, foreign entity or foreign organization whether in the United States or abroad.

## 347-40-1
SUMMARY OF FRACTURE TOUGHNESS
347-40-1
[12 empty] | Requestor: | Wall
Specimen Type: | CT | [10 empty] | Company: | Electric Power
Material: | SS347 | [11 empty] | Research Institute
Drawing No.: | Fig. 2 | [10 empty] | P.O. No.: | 4700007062
Temperature: | RT | [10 empty] | Job No.: | 02039-011217
Relative Humidity: | 56.5% | [10 empty] | Machining Source: | Customer
Material Properties
Yield (ksi) |  | 34.9
Tensile (ksi) |  | 80.6
Modulus (Msi) |  | 28.5
Specimen Dimensions
Thickness (in) |  | 0.5 |  |  | Notch Depth (in) |  |  | 0.4
Net Thickness (in) |  | 0.4 |  |  | Gage Length (in) |  |  | 0.3
Width (in) |  | 1 |  |  | Alpha Ratio |  |  | 1.25
Pin Spacing (in) |  | 0.55
Precrack Parameters
Pmax (lbf) |  | 394 |  |  | Stress Ratio |  |  | 0.1
Final a (in) |  | 0.5305 |  |  | Kmax (ksi sqrt (in)) |  |  | 8.386316
Pf (lbf) |  | 1006.143
Initial measured crack lengths (in)
0.5491 | 0.5434 | 0.536 | 0.5266 | 0.5221 | 0.52 | 0.5233 | 0.5295 | 0.537
Final measured crack lengths (in)
0.645 | 0.678 | 0.7145 | 0.7093 | 0.701 | 0.693 | 0.6872 | 0.6872 | 0.6754
Ave. initial crack length (in) |  | 0.5304937 |  |  | aoq (in) |  |  | 0.5002484
Ave. final crack length (in) |  | 0.6913 |  |  | Compliance Adj. Factor |  |  | 0.6676154
Delta a measured (in) |  | 0.1608063 |  |  | Effective Modulus (Msi) |  |  | 19.02704
Delta a predicted (in) |  | 0.08983481
Results
JQ (E1820) |  | 301.418 | lbf-in/in^2
KJIC(E'*JQ)^1/2 |  | 97.15974 | ksi sqrt(in)
Qualification of Data |  |  |  |  | Qualification of JQ as JIC
7.4.2: precrack length |  | valid
9.1.4.1; precrack |  | valid |  |  | A9.10.1; thickness |  | valid
9.1.4.2; final crack |  | valid |  |  | A9.10.2; ligament |  | valid
9.1.5.1; Da meas |  | valid |  |  | A9.11; slope |  | valid
9.1.5.2; Da pred |  | invalid | [7 empty] | All results are reported For Information Only
A9.6.4; # of pnts in reg.A |  | valid
A9.6.4; # of pnts in reg.B |  | valid | [7 empty] | Applicable Specification: ASTM E1820-20
A9.9.1; C2<1 |  | valid
A9.9.2.1; a0q-a0 |  | invalid | [7 empty] | Customer: Electric Power Research Institute, Inc. 3420 Hillview Ave, Palo Alto CA 94304
A9.9.2.2; # of pnts for JQ |  | valid
A9.9.2.2; # of pnts < JQ |  | valid | [7 empty] | Additional customer nos.: SOW: Compact Tension Testing of Cold-Worked Stainless Steel Alloys;
A9.9.2.2; correlation |  | valid | [8 empty] | EPRI Task ID: 1-110095-01-02;
Note: This report shall not be reproduced except in full without the written approval of Element Cincinnati.
The recording of false, fictitious, or fraudulent statements or entries on this document may be
punished as a felony under federal law.
This document contains technical data whose export and reexport/ retransfer is subject to control by the U.S.
Department of State under the Arms Export Control Act and the International Traffic in Arms Regulations.
The Department of State’s prior written approval is required for the export or re-export/retransfer of such technical
data to any foreign person, foreign entity or foreign organization whether in the United States or abroad.

## 347-40-2
SUMMARY OF FRACTURE TOUGHNESS
347-40-2
[12 empty] | Requestor: | Wall
Specimen Type: | CT | [10 empty] | Company: | Electric Power
Material: | SS347 | [11 empty] | Research Institute
Drawing No.: | Fig. 2 | [10 empty] | P.O. No.: | 4700007062
Temperature: | RT | [10 empty] | Job No.: | 02039-011217
Relative Humidity: | 56.5% | [10 empty] | Machining Source: | Customer
Material Properties
Yield (ksi) |  | 34.9
Tensile (ksi) |  | 80.6
Modulus (Msi) |  | 28.5
Specimen Dimensions
Thickness (in) |  | 0.5 |  |  | Notch Depth (in) |  |  | 0.4
Net Thickness (in) |  | 0.4 |  |  | Gage Length (in) |  |  | 0.3
Width (in) |  | 1 |  |  | Alpha Ratio |  |  | 1.25
Pin Spacing (in) |  | 0.55
Precrack Parameters
Pmax (lbf) |  | 393 |  |  | Stress Ratio |  |  | 0.1
Final a (in) |  | 0.5331 |  |  | Kmax (ksi sqrt (in)) |  |  | 8.437234
Pf (lbf) |  | 993.9797
Initial measured crack lengths (in)
0.564 | 0.553 | 0.54 | 0.53 | 0.5235 | 0.5235 | 0.5235 | 0.525 | 0.5286
Final measured crack lengths (in)
0.703 | 0.778 | 0.794 | 0.801 | 0.776 | 0.7862 | 0.7832 | 0.7727 | 0.6791
x | [7 empty] | x
Ave. initial crack length (in) |  | 0.5330999 |  |  | aoq (in) |  |  | 0.5003716
Ave. final crack length (in) |  | 0.7727687 |  |  | Compliance Adj. Factor |  |  | 0.7017398
Delta a measured (in) |  | 0.2396688 |  |  | Effective Modulus (Msi) |  |  | 19.99959
Delta a predicted (in) |  | 0.1931645
Results
JQ (E1820) |  | 288.9893 | lbf-in/in^2
KJIC(E'*JQ)^1/2 |  | 95.1355 | ksi sqrt(in)
Qualification of Data |  |  |  |  | Qualification of JQ as JIC
7.4.2: precrack length |  | valid
9.1.4.1; precrack |  | valid |  |  | A9.10.1; thickness |  | valid
9.1.4.2; final crack |  | invalid |  |  | A9.10.2; ligament |  | valid
9.1.5.1; Da meas |  | valid |  |  | A9.11; slope |  | valid
9.1.5.2; Da pred |  | invalid | [7 empty] | All results are reported For Information Only
A9.6.4; # of pnts in reg.A |  | valid
A9.6.4; # of pnts in reg.B |  | valid | [7 empty] | Applicable Specification: ASTM E1820-20
A9.9.1; C2<1 |  | valid
A9.9.2.1; a0q-a0 |  | invalid | [7 empty] | Customer: Electric Power Research Institute, Inc. 3420 Hillview Ave, Palo Alto CA 94304
A9.9.2.2; # of pnts for JQ |  | valid
A9.9.2.2; # of pnts < JQ |  | valid | [7 empty] | Additional customer nos.: SOW: Compact Tension Testing of Cold-Worked Stainless Steel Alloys;
A9.9.2.2; correlation |  | valid | [8 empty] | EPRI Task ID: 1-110095-01-02;
Note: This report shall not be reproduced except in full without the written approval of Element Cincinnati.
The recording of false, fictitious, or fraudulent statements or entries on this document may be
punished as a felony under federal law.
This document contains technical data whose export and reexport/ retransfer is subject to control by the U.S.
Department of State under the Arms Export Control Act and the International Traffic in Arms Regulations.
The Department of State’s prior written approval is required for the export or re-export/retransfer of such technical
data to any foreign person, foreign entity or foreign organization whether in the United States or abroad.

## 347-40-3
SUMMARY OF FRACTURE TOUGHNESS
347-40-3
[12 empty] | Requestor: | Wall
Specimen Type: | CT | [10 empty] | Company: | Electric Power
Material: | SS347 | [11 empty] | Research Institute
Drawing No.: | Fig. 2 | [10 empty] | P.O. No.: | 4700007062
Temperature: | RT | [10 empty] | Job No.: | 02039-011217
Relative Humidity: | 56.5% | [10 empty] | Machining Source: | Customer
Material Properties
Yield (ksi) |  | 34.9
Tensile (ksi) |  | 80.6
Modulus (Msi) |  | 28.5
Specimen Dimensions
Thickness (in) |  | 0.5 |  |  | Notch Depth (in) |  |  | 0.4
Net Thickness (in) |  | 0.4 |  |  | Gage Length (in) |  |  | 0.3
Width (in) |  | 1 |  |  | Alpha Ratio |  |  | 1.25
Pin Spacing (in) |  | 0.55
Precrack Parameters
Pmax (lbf) |  | 394 |  |  | Stress Ratio |  |  | 0.1
Final a (in) |  | 0.5385 |  |  | Kmax (ksi sqrt (in)) |  |  | 8.611749
Pf (lbf) |  | 969.1119
Initial measured crack lengths (in)
0.5107 | 0.5107 | 0.5118 | 0.5207 | 0.5328 | 0.5482 | 0.5612 | 0.5746 | 0.5851
Final measured crack lengths (in)
0.6455 | 0.6672 | 0.675 | 0.6726 | 0.6853 | 0.6895 | 0.6866 | 0.6803 | 0.6363
Ave. initial crack length (in) |  | 0.5384875 |  |  | aoq (in) |  |  | 0.5009207
Ave. final crack length (in) |  | 0.674675 |  |  | Compliance Adj. Factor |  |  | 0.7075685
Delta a measured (in) |  | 0.1361876 |  |  | Effective Modulus (Msi) |  |  | 20.1657
Delta a predicted (in) |  | 0.06349558
Results
JQ (E1820) |  | 289.705 | lbf-in/in^2
KJIC(E'*JQ)^1/2 |  | 95.25323 | ksi sqrt(in)
Qualification of Data |  |  |  |  | Qualification of JQ as JIC
7.4.2: precrack length |  | valid
9.1.4.1; precrack |  | valid |  |  | A9.10.1; thickness |  | valid
9.1.4.2; final crack |  | valid |  |  | A9.10.2; ligament |  | valid
9.1.5.1; Da meas |  | invalid |  |  | A9.11; slope |  | valid
9.1.5.2; Da pred |  | invalid | [7 empty] | All results are reported For Information Only
A9.6.4; # of pnts in reg.A |  | valid
A9.6.4; # of pnts in reg.B |  | valid | [7 empty] | Applicable Specification: ASTM E1820-20
A9.9.1; C2<1 |  | valid
A9.9.2.1; a0q-a0 |  | invalid | [7 empty] | Customer: Electric Power Research Institute, Inc. 3420 Hillview Ave, Palo Alto CA 94304
A9.9.2.2; # of pnts for JQ |  | invalid
A9.9.2.2; # of pnts < JQ |  | valid | [7 empty] | Additional customer nos.: SOW: Compact Tension Testing of Cold-Worked Stainless Steel Alloys;
A9.9.2.2; correlation |  | valid | [8 empty] | EPRI Task ID: 1-110095-01-02;
Note: This report shall not be reproduced except in full without the written approval of Element Cincinnati.
The recording of false, fictitious, or fraudulent statements or entries on this document may be
punished as a felony under federal law.
This document contains technical data whose export and reexport/ retransfer is subject to control by the U.S.
Department of State under the Arms Export Control Act and the International Traffic in Arms Regulations.
The Department of State’s prior written approval is required for the export or re-export/retransfer of such technical
data to any foreign person, foreign entity or foreign organization whether in the United States or abroad.

## 347-40-4
SUMMARY OF FRACTURE TOUGHNESS
347-40-4
[12 empty] | Requestor: | Wall
Specimen Type: | CT | [10 empty] | Company: | Electric Power
Material: | SS347 | [11 empty] | Research Institute
Drawing No.: | Fig. 2 | [10 empty] | P.O. No.: | 4700007062
Temperature: | RT | [10 empty] | Job No.: | 02039-011217
Relative Humidity: | 37.1% | [10 empty] | Machining Source: | Customer
Material Properties
Yield (ksi) |  | 34.9
Tensile (ksi) |  | 80.6
Modulus (Msi) |  | 28.5
Specimen Dimensions
Thickness (in) |  | 0.5 |  |  | Notch Depth (in) |  |  | 0.4
Net Thickness (in) |  | 0.4 |  |  | Gage Length (in) |  |  | 0.3
Width (in) |  | 1 |  |  | Alpha Ratio |  |  | 1.25
Pin Spacing (in) |  | 0.55
Precrack Parameters
Pmax (lbf) |  | 395 |  |  | Stress Ratio |  |  | 0.1
Final a (in) |  | 0.5348 |  |  | Kmax (ksi sqrt (in)) |  |  | 8.526668
Pf (lbf) |  | 986.3241
Initial measured crack lengths (in)
0.5526 | 0.5427 | 0.535 | 0.5312 | 0.5288 | 0.5288 | 0.528 | 0.5365 | 0.5414
Final measured crack lengths (in)
0.6462 | 0.6438 | 0.633 | 0.675 | 0.6796 | 0.6741 | 0.7366 | 0.6571 | 0.6366
x
Ave. initial crack length (in) |  | 0.53475 |  |  | aoq (in) |  |  | 0.5007914
Ave. final crack length (in) |  | 0.667575 |  |  | Compliance Adj. Factor |  |  | 0.6973384
Delta a measured (in) |  | 0.132825 |  |  | Effective Modulus (Msi) |  |  | 19.87414
Delta a predicted (in) |  | 0.06913474
Results
JQ (E1820) |  | 286.6609 | lbf-in/in^2
KJIC(E'*JQ)^1/2 |  | 94.75147 | ksi sqrt(in)
Qualification of Data |  |  |  |  | Qualification of JQ as JIC
7.4.2: precrack length |  | valid
9.1.4.1; precrack |  | valid |  |  | A9.10.1; thickness |  | valid
9.1.4.2; final crack |  | invalid |  |  | A9.10.2; ligament |  | valid
9.1.5.1; Da meas |  | valid |  |  | A9.11; slope |  | valid
9.1.5.2; Da pred |  | invalid | [7 empty] | All results are reported For Information Only
A9.6.4; # of pnts in reg.A |  | valid
A9.6.4; # of pnts in reg.B |  | valid | [7 empty] | Applicable Specification: ASTM E1820-20
A9.9.1; C2<1 |  | valid
A9.9.2.1; a0q-a0 |  | invalid | [7 empty] | Customer: Electric Power Research Institute, Inc. 3420 Hillview Ave, Palo Alto CA 94304
A9.9.2.2; # of pnts for JQ |  | valid
A9.9.2.2; # of pnts < JQ |  | valid | [7 empty] | Additional customer nos.: SOW: Compact Tension Testing of Cold-Worked Stainless Steel Alloys;
A9.9.2.2; correlation |  | valid | [8 empty] | EPRI Task ID: 1-110095-01-02;
Note: This report shall not be reproduced except in full without the written approval of Element Cincinnati.
The recording of false, fictitious, or fraudulent statements or entries on this document may be
punished as a felony under federal law.
This document contains technical data whose export and reexport/ retransfer is subject to control by the U.S.
Department of State under the Arms Export Control Act and the International Traffic in Arms Regulations.
The Department of State’s prior written approval is required for the export or re-export/retransfer of such technical
data to any foreign person, foreign entity or foreign organization whether in the United States or abroad.

## 347-40-5
SUMMARY OF FRACTURE TOUGHNESS
347-40-5
[12 empty] | Requestor: | Wall
Specimen Type: | CT | [10 empty] | Company: | Electric Power
Material: | SS347 | [11 empty] | Research Institute
Drawing No.: | Fig. 2 | [10 empty] | P.O. No.: | 4700007062
Temperature: | RT | [10 empty] | Job No.: | 02039-011217
Relative Humidity: | 37.1% | [10 empty] | Machining Source: | Customer
Material Properties
Yield (ksi) |  | 34.9
Tensile (ksi) |  | 80.6
Modulus (Msi) |  | 28.5
Specimen Dimensions
Thickness (in) |  | 0.5 |  |  | Notch Depth (in) |  |  | 0.4
Net Thickness (in) |  | 0.4 |  |  | Gage Length (in) |  |  | 0.3
Width (in) |  | 1 |  |  | Alpha Ratio |  |  | 1.25
Pin Spacing (in) |  | 0.55
Precrack Parameters
Pmax (lbf) |  | 394 |  |  | Stress Ratio |  |  | 0.1
Final a (in) |  | 0.5347 |  |  | Kmax (ksi sqrt (in)) |  |  | 8.502612
Pf (lbf) |  | 986.7292
Initial measured crack lengths (in)
0.5423 | 0.5354 | 0.5224 | 0.5163 | 0.5191 | 0.5288 | 0.5437 | 0.558 | 0.5649
Final measured crack lengths (in)
0.63 | 0.5964 | 0.577 | 0.5808 | 0.5872 | 0.6007 | 0.6103 | 0.6195 | 0.6258
Ave. initial crack length (in) |  | 0.5346625 |  |  | aoq (in) |  |  | 0.5018033
Ave. final crack length (in) |  | 0.599975 |  |  | Compliance Adj. Factor |  |  | 0.9442433
Delta a measured (in) |  | 0.06531256 |  |  | Effective Modulus (Msi) |  |  | 26.91093
Delta a predicted (in) |  | 0.04933262
Results
JQ (E1820) |  | 143.5323 | lbf-in/in^2
KJIC(E'*JQ)^1/2 |  | 67.04657 | ksi sqrt(in)
Qualification of Data |  |  |  |  | Qualification of JQ as JIC
7.4.2: precrack length |  | valid
9.1.4.1; precrack |  | valid |  |  | A9.10.1; thickness |  | valid
9.1.4.2; final crack |  | valid |  |  | A9.10.2; ligament |  | valid
9.1.5.1; Da meas |  | valid |  |  | A9.11; slope |  | valid
9.1.5.2; Da pred |  | invalid | [7 empty] | All results are reported For Information Only
A9.6.4; # of pnts in reg.A |  | valid
A9.6.4; # of pnts in reg.B |  | valid | [7 empty] | Applicable Specification: ASTM E1820-20
A9.9.1; C2<1 |  | valid
A9.9.2.1; a0q-a0 |  | invalid | [7 empty] | Customer: Electric Power Research Institute, Inc. 3420 Hillview Ave, Palo Alto CA 94304
A9.9.2.2; # of pnts for JQ |  | invalid
A9.9.2.2; # of pnts < JQ |  | valid | [7 empty] | Additional customer nos.: SOW: Compact Tension Testing of Cold-Worked Stainless Steel Alloys;
A9.9.2.2; correlation |  | invalid | [8 empty] | EPRI Task ID: 1-110095-01-02;
Note: This report shall not be reproduced except in full without the written approval of Element Cincinnati.
The recording of false, fictitious, or fraudulent statements or entries on this document may be
punished as a felony under federal law.
This document contains technical data whose export and reexport/ retransfer is subject to control by the U.S.
Department of State under the Arms Export Control Act and the International Traffic in Arms Regulations.
The Department of State’s prior written approval is required for the export or re-export/retransfer of such technical
data to any foreign person, foreign entity or foreign organization whether in the United States or abroad.

## 347-60-1
SUMMARY OF FRACTURE TOUGHNESS
347-60-1
[12 empty] | Requestor: | Wall
Specimen Type: | CT | [10 empty] | Company: | Electric Power
Material: | SS347 | [11 empty] | Research Institute
Drawing No.: | Fig. 2 | [10 empty] | P.O. No.: | 4700007062
Temperature: | RT | [10 empty] | Job No.: | 02039-011217
Relative Humidity: | 34.6% | [10 empty] | Machining Source: | Customer
Material Properties
Yield (ksi) |  | 34.9
Tensile (ksi) |  | 80.6
Modulus (Msi) |  | 28.5
Specimen Dimensions
Thickness (in) |  | 0.5 |  |  | Notch Depth (in) |  |  | 0.4
Net Thickness (in) |  | 0.4 |  |  | Gage Length (in) |  |  | 0.3
Width (in) |  | 1 |  |  | Alpha Ratio |  |  | 1.25
Pin Spacing (in) |  | 0.55
Precrack Parameters
Pmax (lbf) |  | 394 |  |  | Stress Ratio |  |  | 0.1
Final a (in) |  | 0.5435 |  |  | Kmax (ksi sqrt (in)) |  |  | 8.759534
Pf (lbf) |  | 946.1371
Initial measured crack lengths (in)
0.559 | 0.5569 | 0.5528 | 0.5479 | 0.5425 | 0.5566 | 0.5306 | 0.523 | 0.517
Final measured crack lengths (in)
0.574 | 0.6806 | 0.712 | 0.7312 | 0.7281 | 0.7125 | 0.7025 | 0.6622 | 0.6163
x | [7 empty] | x
Ave. initial crack length (in) |  | 0.5435375 |  |  | aoq (in) |  |  | 0.5005049
Ave. final crack length (in) |  | 0.6905313 |  |  | Compliance Adj. Factor |  |  | 0.6972609
Delta a measured (in) |  | 0.1469938 |  |  | Effective Modulus (Msi) |  |  | 19.87193
Delta a predicted (in) |  | 0.07503441
Results
JQ (E1820) |  | 243.6349 | lbf-in/in^2
KJIC(E'*JQ)^1/2 |  | 87.35173 | ksi sqrt(in)
Qualification of Data |  |  |  |  | Qualification of JQ as JIC
7.4.2: precrack length |  | valid
9.1.4.1; precrack |  | valid |  |  | A9.10.1; thickness |  | valid
9.1.4.2; final crack |  | invalid |  |  | A9.10.2; ligament |  | valid
9.1.5.1; Da meas |  | valid |  |  | A9.11; slope |  | valid
9.1.5.2; Da pred |  | invalid | [7 empty] | All results are reported For Information Only
A9.6.4; # of pnts in reg.A |  | valid
A9.6.4; # of pnts in reg.B |  | valid | [7 empty] | Applicable Specification: ASTM E1820-20
A9.9.1; C2<1 |  | valid
A9.9.2.1; a0q-a0 |  | invalid | [7 empty] | Customer: Electric Power Research Institute, Inc. 3420 Hillview Ave, Palo Alto CA 94304
A9.9.2.2; # of pnts for JQ |  | valid
A9.9.2.2; # of pnts < JQ |  | valid | [7 empty] | Additional customer nos.: SOW: Compact Tension Testing of Cold-Worked Stainless Steel Alloys;
A9.9.2.2; correlation |  | valid | [8 empty] | EPRI Task ID: 1-110095-01-02;
Note: This report shall not be reproduced except in full without the written approval of Element Cincinnati.
The recording of false, fictitious, or fraudulent statements or entries on this document may be
punished as a felony under federal law.
This document contains technical data whose export and reexport/ retransfer is subject to control by the U.S.
Department of State under the Arms Export Control Act and the International Traffic in Arms Regulations.
The Department of State’s prior written approval is required for the export or re-export/retransfer of such technical
data to any foreign person, foreign entity or foreign organization whether in the United States or abroad.

## 347-60-2
SUMMARY OF FRACTURE TOUGHNESS
347-60-2
[12 empty] | Requestor: | Wall
Specimen Type: | CT | [10 empty] | Company: | Electric Power
Material: | SS347 | [11 empty] | Research Institute
Drawing No.: | Fig. 2 | [10 empty] | P.O. No.: | 4700007062
Temperature: | RT | [10 empty] | Job No.: | 02039-011217
Relative Humidity: | 34.6% | [10 empty] | Machining Source: | Customer
Material Properties
Yield (ksi) |  | 34.9
Tensile (ksi) |  | 80.6
Modulus (Msi) |  | 28.5
Specimen Dimensions
Thickness (in) |  | 0.5 |  |  | Notch Depth (in) |  |  | 0.4
Net Thickness (in) |  | 0.4 |  |  | Gage Length (in) |  |  | 0.3
Width (in) |  | 1 |  |  | Alpha Ratio |  |  | 1.25
Pin Spacing (in) |  | 0.55
Precrack Parameters
Pmax (lbf) |  | 394 |  |  | Stress Ratio |  |  | 0.1
Final a (in) |  | 0.5381 |  |  | Kmax (ksi sqrt (in)) |  |  | 8.601846
Pf (lbf) |  | 970.6872
Initial measured crack lengths (in)
0.53 | 0.5318 | 0.5353 | 0.5427 | 0.5452 | 0.544 | 0.5384 | 0.535 | 0.5355
Final measured crack lengths (in)
0.573 | 0.6206 | 0.648 | 0.6486 | 0.6662 | 0.674 | 0.6854 | 0.6677 | 0.6065
x
Ave. initial crack length (in) |  | 0.5381438 |  |  | aoq (in) |  |  | 0.5006205
Ave. final crack length (in) |  | 0.6500312 |  |  | Compliance Adj. Factor |  |  | 0.7223942
Delta a measured (in) |  | 0.1118874 |  |  | Effective Modulus (Msi) |  |  | 20.58824
Delta a predicted (in) |  | 0.06278038
Results
JQ (E1820) |  | 234.0416 | lbf-in/in^2
KJIC(E'*JQ)^1/2 |  | 85.61469 | ksi sqrt(in)
Qualification of Data |  |  |  |  | Qualification of JQ as JIC
7.4.2: precrack length |  | valid
9.1.4.1; precrack |  | valid |  |  | A9.10.1; thickness |  | valid
9.1.4.2; final crack |  | invalid |  |  | A9.10.2; ligament |  | valid
9.1.5.1; Da meas |  | valid |  |  | A9.11; slope |  | valid
9.1.5.2; Da pred |  | invalid | [7 empty] | All results are reported For Information Only
A9.6.4; # of pnts in reg.A |  | valid
A9.6.4; # of pnts in reg.B |  | valid | [7 empty] | Applicable Specification: ASTM E1820-20
A9.9.1; C2<1 |  | valid
A9.9.2.1; a0q-a0 |  | invalid | [7 empty] | Customer: Electric Power Research Institute, Inc. 3420 Hillview Ave, Palo Alto CA 94304
A9.9.2.2; # of pnts for JQ |  | valid
A9.9.2.2; # of pnts < JQ |  | valid | [7 empty] | Additional customer nos.: SOW: Compact Tension Testing of Cold-Worked Stainless Steel Alloys;
A9.9.2.2; correlation |  | valid | [8 empty] | EPRI Task ID: 1-110095-01-02;
Note: This report shall not be reproduced except in full without the written approval of Element Cincinnati.
The recording of false, fictitious, or fraudulent statements or entries on this document may be
punished as a felony under federal law.
This document contains technical data whose export and reexport/ retransfer is subject to control by the U.S.
Department of State under the Arms Export Control Act and the International Traffic in Arms Regulations.
The Department of State’s prior written approval is required for the export or re-export/retransfer of such technical
data to any foreign person, foreign entity or foreign organization whether in the United States or abroad.

## 347-60-3
SUMMARY OF FRACTURE TOUGHNESS
347-60-3
[12 empty] | Requestor: | Wall
Specimen Type: | CT | [10 empty] | Company: | Electric Power
Material: | SS347 | [11 empty] | Research Institute
Drawing No.: | Fig. 2 | [10 empty] | P.O. No.: | 4700007062
Temperature: | RT | [10 empty] | Job No.: | 02039-011217
Relative Humidity: | 34.6% | [10 empty] | Machining Source: | Customer
Material Properties
Yield (ksi) |  | 34.9
Tensile (ksi) |  | 80.6
Modulus (Msi) |  | 28.5
Specimen Dimensions
Thickness (in) |  | 0.5 |  |  | Notch Depth (in) |  |  | 0.4
Net Thickness (in) |  | 0.4 |  |  | Gage Length (in) |  |  | 0.3
Width (in) |  | 1 |  |  | Alpha Ratio |  |  | 1.25
Pin Spacing (in) |  | 0.55
Precrack Parameters
Pmax (lbf) |  | 394 |  |  | Stress Ratio |  |  | 0.1
Final a (in) |  | 0.5344 |  |  | Kmax (ksi sqrt (in)) |  |  | 8.495031
Pf (lbf) |  | 987.9741
Initial measured crack lengths (in)
0.5203 | 0.5232 | 0.5262 | 0.53 | 0.5334 | 0.5343 | 0.5376 | 0.55 | 0.5606
Final measured crack lengths (in)
0.6302 | 0.6406 | 0.6473 | 0.654 | 0.6592 | 0.6635 | 0.6635 | 0.6635 | 0.6417
Ave. initial crack length (in) |  | 0.5343937 |  |  | aoq (in) |  |  | 0.5005472
Ave. final crack length (in) |  | 0.6534438 |  |  | Compliance Adj. Factor |  |  | 0.7417518
Delta a measured (in) |  | 0.11905 |  |  | Effective Modulus (Msi) |  |  | 21.13993
Delta a predicted (in) |  | 0.1212776
Results
JQ (E1820) |  | 162.4808 | lbf-in/in^2
KJIC(E'*JQ)^1/2 |  | 71.33501 | ksi sqrt(in)
Qualification of Data |  |  |  |  | Qualification of JQ as JIC
7.4.2: precrack length |  | valid
9.1.4.1; precrack |  | valid |  |  | A9.10.1; thickness |  | valid
9.1.4.2; final crack |  | valid |  |  | A9.10.2; ligament |  | valid
9.1.5.1; Da meas |  | valid |  |  | A9.11; slope |  | valid
9.1.5.2; Da pred |  | valid | [7 empty] | All results are reported For Information Only
A9.6.4; # of pnts in reg.A |  | valid
A9.6.4; # of pnts in reg.B |  | valid | [7 empty] | Applicable Specification: ASTM E1820-20
A9.9.1; C2<1 |  | valid
A9.9.2.1; a0q-a0 |  | invalid | [7 empty] | Customer: Electric Power Research Institute, Inc. 3420 Hillview Ave, Palo Alto CA 94304
A9.9.2.2; # of pnts for JQ |  | invalid
A9.9.2.2; # of pnts < JQ |  | valid | [7 empty] | Additional customer nos.: SOW: Compact Tension Testing of Cold-Worked Stainless Steel Alloys;
A9.9.2.2; correlation |  | valid | [8 empty] | EPRI Task ID: 1-110095-01-02;
Note: This report shall not be reproduced except in full without the written approval of Element Cincinnati.
The recording of false, fictitious, or fraudulent statements or entries on this document may be
punished as a felony under federal law.
This document contains technical data whose export and reexport/ retransfer is subject to control by the U.S.
Department of State under the Arms Export Control Act and the International Traffic in Arms Regulations.
The Department of State’s prior written approval is required for the export or re-export/retransfer of such technical
data to any foreign person, foreign entity or foreign organization whether in the United States or abroad.

## 347-60-4
SUMMARY OF FRACTURE TOUGHNESS
347-60-4
[12 empty] | Requestor: | Wall
Specimen Type: | CT | [10 empty] | Company: | Electric Power
Material: | SS347 | [11 empty] | Research Institute
Drawing No.: | Fig. 2 | [10 empty] | P.O. No.: | 4700007062
Temperature: | RT | [10 empty] | Job No.: | 02039-011217
Relative Humidity: | 34.6% | [10 empty] | Machining Source: | Customer
Material Properties
Yield (ksi) |  | 34.9
Tensile (ksi) |  | 80.6
Modulus (Msi) |  | 28.5
Specimen Dimensions
Thickness (in) |  | 0.5 |  |  | Notch Depth (in) |  |  | 0.4
Net Thickness (in) |  | 0.4 |  |  | Gage Length (in) |  |  | 0.3
Width (in) |  | 1 |  |  | Alpha Ratio |  |  | 1.25
Pin Spacing (in) |  | 0.55
Precrack Parameters
Pmax (lbf) |  | 394 |  |  | Stress Ratio |  |  | 0.1
Final a (in) |  | 0.5361 |  |  | Kmax (ksi sqrt (in)) |  |  | 8.542285
Pf (lbf) |  | 980.2592
Initial measured crack lengths (in)
0.524 | 0.5264 | 0.532 | 0.537 | 0.537 | 0.5378 | 0.5417 | 0.5436 | 0.542
Final measured crack lengths (in)
0.792 | 0.8324 | 0.8532 | 0.8597 | 0.8626 | 0.8587 | 0.8514 | 0.8325 | 0.806
x
Ave. initial crack length (in) |  | 0.5360625 |  |  | aoq (in) |  |  | 0.5007573
Ave. final crack length (in) |  | 0.8436875 |  |  | Compliance Adj. Factor |  |  | 0.772806
Delta a measured (in) |  | 0.3076249 |  |  | Effective Modulus (Msi) |  |  | 22.02497
Delta a predicted (in) |  | 0.2419555
Results
JQ (E1820) |  | 181.8332 | lbf-in/in^2
KJIC(E'*JQ)^1/2 |  | 75.46373 | ksi sqrt(in)
Qualification of Data |  |  |  |  | Qualification of JQ as JIC
7.4.2: precrack length |  | valid
9.1.4.1; precrack |  | valid |  |  | A9.10.1; thickness |  | valid
9.1.4.2; final crack |  | invalid |  |  | A9.10.2; ligament |  | valid
9.1.5.1; Da meas |  | valid |  |  | A9.11; slope |  | valid
9.1.5.2; Da pred |  | invalid | [7 empty] | All results are reported For Information Only
A9.6.4; # of pnts in reg.A |  | valid
A9.6.4; # of pnts in reg.B |  | valid | [7 empty] | Applicable Specification: ASTM E1820-20
A9.9.1; C2<1 |  | valid
A9.9.2.1; a0q-a0 |  | invalid | [7 empty] | Customer: Electric Power Research Institute, Inc. 3420 Hillview Ave, Palo Alto CA 94304
A9.9.2.2; # of pnts for JQ |  | invalid
A9.9.2.2; # of pnts < JQ |  | valid | [7 empty] | Additional customer nos.: SOW: Compact Tension Testing of Cold-Worked Stainless Steel Alloys;
A9.9.2.2; correlation |  | valid | [8 empty] | EPRI Task ID: 1-110095-01-02;
Note: This report shall not be reproduced except in full without the written approval of Element Cincinnati.
The recording of false, fictitious, or fraudulent statements or entries on this document may be
punished as a felony under federal law.
This document contains technical data whose export and reexport/ retransfer is subject to control by the U.S.
Department of State under the Arms Export Control Act and the International Traffic in Arms Regulations.
The Department of State’s prior written approval is required for the export or re-export/retransfer of such technical
data to any foreign person, foreign entity or foreign organization whether in the United States or abroad.

## 347-60-5
SUMMARY OF FRACTURE TOUGHNESS
347-60-5
[12 empty] | Requestor: | Wall
Specimen Type: | CT | [10 empty] | Company: | Electric Power
Material: | SS347 | [11 empty] | Research Institute
Drawing No.: | Fig. 2 | [10 empty] | P.O. No.: | 4700007062
Temperature: | RT | [10 empty] | Job No.: | 02039-011217
Relative Humidity: | 34.6% | [10 empty] | Machining Source: | Customer
Material Properties
Yield (ksi) |  | 34.9
Tensile (ksi) |  | 80.6
Modulus (Msi) |  | 28.5
Specimen Dimensions
Thickness (in) |  | 0.5 |  |  | Notch Depth (in) |  |  | 0.4
Net Thickness (in) |  | 0.4 |  |  | Gage Length (in) |  |  | 0.3
Width (in) |  | 1 |  |  | Alpha Ratio |  |  | 1.25
Pin Spacing (in) |  | 0.55
Precrack Parameters
Pmax (lbf) |  | 394 |  |  | Stress Ratio |  |  | 0.1
Final a (in) |  | 0.5423 |  |  | Kmax (ksi sqrt (in)) |  |  | 8.722184
Pf (lbf) |  | 951.8504
Initial measured crack lengths (in)
0.5418 | 0.541 | 0.5425 | 0.548 | 0.5495 | 0.5443 | 0.537 | 0.5354 | 0.5392
Final measured crack lengths (in)
0.6163 | 0.6285 | 0.6362 | 0.64 | 0.64 | 0.64 | 0.637 | 0.6325 | 0.6248
Ave. initial crack length (in) |  | 0.542275 |  |  | aoq (in) |  |  | 0.5006182
Ave. final crack length (in) |  | 0.6343438 |  |  | Compliance Adj. Factor |  |  | 0.7618493
Delta a measured (in) |  | 0.09206879 |  |  | Effective Modulus (Msi) |  |  | 21.71271
Delta a predicted (in) |  | 0.02885497
Results
JQ (E1820) |  | 152.991 | lbf-in/in^2
KJIC(E'*JQ)^1/2 |  | 69.22048 | ksi sqrt(in)
Qualification of Data |  |  |  |  | Qualification of JQ as JIC
7.4.2: precrack length |  | valid
9.1.4.1; precrack |  | valid |  |  | A9.10.1; thickness |  | valid
9.1.4.2; final crack |  | valid |  |  | A9.10.2; ligament |  | valid
9.1.5.1; Da meas |  | valid |  |  | A9.11; slope |  | valid
9.1.5.2; Da pred |  | invalid | [7 empty] | All results are reported For Information Only
A9.6.4; # of pnts in reg.A |  | valid
A9.6.4; # of pnts in reg.B |  | valid | [7 empty] | Applicable Specification: ASTM E1820-20
A9.9.1; C2<1 |  | valid
A9.9.2.1; a0q-a0 |  | invalid | [7 empty] | Customer: Electric Power Research Institute, Inc. 3420 Hillview Ave, Palo Alto CA 94304
A9.9.2.2; # of pnts for JQ |  | invalid
A9.9.2.2; # of pnts < JQ |  | valid | [7 empty] | Additional customer nos.: SOW: Compact Tension Testing of Cold-Worked Stainless Steel Alloys;
A9.9.2.2; correlation |  | valid | [8 empty] | EPRI Task ID: 1-110095-01-02;
Note: This report shall not be reproduced except in full without the written approval of Element Cincinnati.
The recording of false, fictitious, or fraudulent statements or entries on this document may be
punished as a felony under federal law.
This document contains technical data whose export and reexport/ retransfer is subject to control by the U.S.
Department of State under the Arms Export Control Act and the International Traffic in Arms Regulations.
The Department of State’s prior written approval is required for the export or re-export/retransfer of such technical
data to any foreign person, foreign entity or foreign organization whether in the United States or abroad.

## 347-80-1
SUMMARY OF FRACTURE TOUGHNESS
347-80-1
[12 empty] | Requestor: | Wall
Specimen Type: | CT | [10 empty] | Company: | Electric Power
Material: | SS347 | [11 empty] | Research Institute
Drawing No.: | Fig. 2 | [10 empty] | P.O. No.: | 4700007062
Temperature: | RT | [10 empty] | Job No.: | 02039-011217
Relative Humidity: | 51.4% | [10 empty] | Machining Source: | Customer
Material Properties
Yield (ksi) |  | 34.9
Tensile (ksi) |  | 80.6
Modulus (Msi) |  | 28.5
Specimen Dimensions
Thickness (in) |  | 0.5 |  |  | Notch Depth (in) |  |  | 0.4
Net Thickness (in) |  | 0.4 |  |  | Gage Length (in) |  |  | 0.3
Width (in) |  | 1 |  |  | Alpha Ratio |  |  | 1.25
Pin Spacing (in) |  | 0.55
Precrack Parameters
Pmax (lbf) |  | 394 |  |  | Stress Ratio |  |  | 0.1
Final a (in) |  | 0.5443 |  |  | Kmax (ksi sqrt (in)) |  |  | 8.782037
Pf (lbf) |  | 942.7242
Initial measured crack lengths (in)
0.487 | 0.505 | 0.5303 | 0.5457 | 0.5562 | 0.5638 | 0.564 | 0.5623 | 0.5671
x
Final measured crack lengths (in)
0.6255 | 0.7571 | 0.8033 | 0.8236 | 0.8182 | 0.811 | 0.7924 | 0.748 | 0.6504
x |  |  | x |  |  |  |  | x
Ave. initial crack length (in) |  | 0.5442938 |  |  | aoq (in) |  |  | 0.5007498
Ave. final crack length (in) |  | 0.7739437 |  |  | Compliance Adj. Factor |  |  | 0.6888418
Delta a measured (in) |  | 0.22965 |  |  | Effective Modulus (Msi) |  |  | 19.63199
Delta a predicted (in) |  | 0.07708582
Results
JQ (E1820) |  | 177.4084 | lbf-in/in^2
KJIC(E'*JQ)^1/2 |  | 74.5399 | ksi sqrt(in)
Qualification of Data |  |  |  |  | Qualification of JQ as JIC
7.4.2: precrack length |  | valid
9.1.4.1; precrack |  | invalid |  |  | A9.10.1; thickness |  | valid
9.1.4.2; final crack |  | invalid |  |  | A9.10.2; ligament |  | valid
9.1.5.1; Da meas |  | invalid |  |  | A9.11; slope |  | valid
9.1.5.2; Da pred |  | invalid | [7 empty] | All results are reported For Information Only
A9.6.4; # of pnts in reg.A |  | valid
A9.6.4; # of pnts in reg.B |  | valid | [7 empty] | Applicable Specification: ASTM E1820-20
A9.9.1; C2<1 |  | valid
A9.9.2.1; a0q-a0 |  | invalid | [7 empty] | Customer: Electric Power Research Institute, Inc. 3420 Hillview Ave, Palo Alto CA 94304
A9.9.2.2; # of pnts for JQ |  | invalid
A9.9.2.2; # of pnts < JQ |  | valid | [7 empty] | Additional customer nos.: SOW: Compact Tension Testing of Cold-Worked Stainless Steel Alloys;
A9.9.2.2; correlation |  | valid | [8 empty] | EPRI Task ID: 1-110095-01-02;
Note: This report shall not be reproduced except in full without the written approval of Element Cincinnati.
The recording of false, fictitious, or fraudulent statements or entries on this document may be
punished as a felony under federal law.
This document contains technical data whose export and reexport/ retransfer is subject to control by the U.S.
Department of State under the Arms Export Control Act and the International Traffic in Arms Regulations.
The Department of State’s prior written approval is required for the export or re-export/retransfer of such technical
data to any foreign person, foreign entity or foreign organization whether in the United States or abroad.

## 347-80-2
SUMMARY OF FRACTURE TOUGHNESS
347-80-2
[12 empty] | Requestor: | Wall
Specimen Type: | CT | [10 empty] | Company: | Electric Power
Material: | SS347 | [11 empty] | Research Institute
Drawing No.: | Fig. 2 | [10 empty] | P.O. No.: | 4700007062
Temperature: | RT | [10 empty] | Job No.: | 02039-011217
Relative Humidity: | 51.4% | [10 empty] | Machining Source: | Customer
Material Properties
Yield (ksi) |  | 34.9
Tensile (ksi) |  | 80.6
Modulus (Msi) |  | 28.5
Specimen Dimensions
Thickness (in) |  | 0.5 |  |  | Notch Depth (in) |  |  | 0.4
Net Thickness (in) |  | 0.4 |  |  | Gage Length (in) |  |  | 0.3
Width (in) |  | 1 |  |  | Alpha Ratio |  |  | 1.25
Pin Spacing (in) |  | 0.55
Precrack Parameters
Pmax (lbf) |  | 394 |  |  | Stress Ratio |  |  | 0.1
Final a (in) |  | 0.5386 |  |  | Kmax (ksi sqrt (in)) |  |  | 8.613553
Pf (lbf) |  | 968.8254
Initial measured crack lengths (in)
0.523 | 0.5296 | 0.5412 | 0.5475 | 0.5491 | 0.5472 | 0.5403 | 0.5295 | 0.525
Final measured crack lengths (in)
0.837 | 0.8696 | 0.8962 | 0.9105 | 0.9153 | 0.9007 | 0.886 | 0.8623 | 0.8408
Ave. initial crack length (in) |  | 0.53855 |  |  | aoq (in) |  |  | 0.5007436
Ave. final crack length (in) |  | 0.8849375 |  |  | Compliance Adj. Factor |  |  | 0.7198538
Delta a measured (in) |  | 0.3463875 |  |  | Effective Modulus (Msi) |  |  | 20.51583
Delta a predicted (in) |  | 0.251006
Results
JQ (E1820) |  | 157.8944 | lbf-in/in^2
KJIC(E'*JQ)^1/2 |  | 70.32101 | ksi sqrt(in)
Qualification of Data |  |  |  |  | Qualification of JQ as JIC
7.4.2: precrack length |  | valid
9.1.4.1; precrack |  | valid |  |  | A9.10.1; thickness |  | valid
9.1.4.2; final crack |  | valid |  |  | A9.10.2; ligament |  | valid
9.1.5.1; Da meas |  | valid |  |  | A9.11; slope |  | valid
9.1.5.2; Da pred |  | invalid | [7 empty] | All results are reported For Information Only
A9.6.4; # of pnts in reg.A |  | valid
A9.6.4; # of pnts in reg.B |  | valid | [7 empty] | Applicable Specification: ASTM E1820-20
A9.9.1; C2<1 |  | valid
A9.9.2.1; a0q-a0 |  | invalid | [7 empty] | Customer: Electric Power Research Institute, Inc. 3420 Hillview Ave, Palo Alto CA 94304
A9.9.2.2; # of pnts for JQ |  | invalid
A9.9.2.2; # of pnts < JQ |  | valid | [7 empty] | Additional customer nos.: SOW: Compact Tension Testing of Cold-Worked Stainless Steel Alloys;
A9.9.2.2; correlation |  | valid | [8 empty] | EPRI Task ID: 1-110095-01-02;
Note: This report shall not be reproduced except in full without the written approval of Element Cincinnati.
The recording of false, fictitious, or fraudulent statements or entries on this document may be
punished as a felony under federal law.
This document contains technical data whose export and reexport/ retransfer is subject to control by the U.S.
Department of State under the Arms Export Control Act and the International Traffic in Arms Regulations.
The Department of State’s prior written approval is required for the export or re-export/retransfer of such technical
data to any foreign person, foreign entity or foreign organization whether in the United States or abroad.

## 347-80-3
SUMMARY OF FRACTURE TOUGHNESS
347-80-3
[12 empty] | Requestor: | Wall
Specimen Type: | CT | [10 empty] | Company: | Electric Power
Material: | SS347 | [11 empty] | Research Institute
Drawing No.: | Fig. 2 | [10 empty] | P.O. No.: | 4700007062
Temperature: | RT | [10 empty] | Job No.: | 02039-011217
Relative Humidity: | 51.4% | [10 empty] | Machining Source: | Customer
Material Properties
Yield (ksi) |  | 34.9
Tensile (ksi) |  | 80.6
Modulus (Msi) |  | 28.5
Specimen Dimensions
Thickness (in) |  | 0.5 |  |  | Notch Depth (in) |  |  | 0.4
Net Thickness (in) |  | 0.4 |  |  | Gage Length (in) |  |  | 0.3
Width (in) |  | 1 |  |  | Alpha Ratio |  |  | 1.25
Pin Spacing (in) |  | 0.55
Precrack Parameters
Pmax (lbf) |  | 394 |  |  | Stress Ratio |  |  | 0.1
Final a (in) |  | 0.5385 |  |  | Kmax (ksi sqrt (in)) |  |  | 8.61301
Pf (lbf) |  | 968.9114
Initial measured crack lengths (in)
0.5391 | 0.544 | 0.5514 | 0.5527 | 0.5475 | 0.5423 | 0.5334 | 0.5174 | 0.5
Final measured crack lengths (in)
0.7 | 0.7837 | 0.8178 | 0.823 | 0.818 | 0.818 | 0.813 | 0.79 | 0.712
x | [7 empty] | x
Ave. initial crack length (in) |  | 0.5385312 |  |  | aoq (in) |  |  | 0.5007191
Ave. final crack length (in) |  | 0.7961875 |  |  | Compliance Adj. Factor |  |  | 0.6261714
Delta a measured (in) |  | 0.2576563 |  |  | Effective Modulus (Msi) |  |  | 17.84588
Delta a predicted (in) |  | 0.09235218
Results
JQ (E1820) |  | 187.3268 | lbf-in/in^2
KJIC(E'*JQ)^1/2 |  | 76.59523 | ksi sqrt(in)
Qualification of Data |  |  |  |  | Qualification of JQ as JIC
7.4.2: precrack length |  | valid
9.1.4.1; precrack |  | valid |  |  | A9.10.1; thickness |  | valid
9.1.4.2; final crack |  | invalid |  |  | A9.10.2; ligament |  | valid
9.1.5.1; Da meas |  | valid |  |  | A9.11; slope |  | valid
9.1.5.2; Da pred |  | invalid | [7 empty] | All results are reported For Information Only
A9.6.4; # of pnts in reg.A |  | valid
A9.6.4; # of pnts in reg.B |  | valid | [7 empty] | Applicable Specification: ASTM E1820-20
A9.9.1; C2<1 |  | valid
A9.9.2.1; a0q-a0 |  | invalid | [7 empty] | Customer: Electric Power Research Institute, Inc. 3420 Hillview Ave, Palo Alto CA 94304
A9.9.2.2; # of pnts for JQ |  | invalid
A9.9.2.2; # of pnts < JQ |  | valid | [7 empty] | Additional customer nos.: SOW: Compact Tension Testing of Cold-Worked Stainless Steel Alloys;
A9.9.2.2; correlation |  | valid | [8 empty] | EPRI Task ID: 1-110095-01-02;
Note: This report shall not be reproduced except in full without the written approval of Element Cincinnati.
The recording of false, fictitious, or fraudulent statements or entries on this document may be
punished as a felony under federal law.
This document contains technical data whose export and reexport/ retransfer is subject to control by the U.S.
Department of State under the Arms Export Control Act and the International Traffic in Arms Regulations.
The Department of State’s prior written approval is required for the export or re-export/retransfer of such technical
data to any foreign person, foreign entity or foreign organization whether in the United States or abroad.

## 347-80-4
SUMMARY OF FRACTURE TOUGHNESS
347-80-4
[12 empty] | Requestor: | Wall
Specimen Type: | CT | [10 empty] | Company: | Electric Power
Material: | SS347 | [11 empty] | Research Institute
Drawing No.: | Fig. 2 | [10 empty] | P.O. No.: | 4700007062
Temperature: | RT | [10 empty] | Job No.: | 02039-011217
Relative Humidity: | 51.4% | [10 empty] | Machining Source: | Customer
Material Properties
Yield (ksi) |  | 34.9
Tensile (ksi) |  | 80.6
Modulus (Msi) |  | 28.5
Specimen Dimensions
Thickness (in) |  | 0.5 |  |  | Notch Depth (in) |  |  | 0.4
Net Thickness (in) |  | 0.4 |  |  | Gage Length (in) |  |  | 0.3
Width (in) |  | 1 |  |  | Alpha Ratio |  |  | 1.25
Pin Spacing (in) |  | 0.55
Precrack Parameters
Pmax (lbf) |  | 393 |  |  | Stress Ratio |  |  | 0.1
Final a (in) |  | 0.5447 |  |  | Kmax (ksi sqrt (in)) |  |  | 8.771659
Pf (lbf) |  | 940.9221
Initial measured crack lengths (in)
0.5361 | 0.5491 | 0.56 | 0.5628 | 0.5603 | 0.5553 | 0.5408 | 0.513 | 0.4964
Final measured crack lengths (in)
0.736 | 0.802 | 0.805 | 0.8 | 0.794 | 0.787 | 0.773 | 0.74 | 0.672
x
Ave. initial crack length (in) |  | 0.5446938 |  |  | aoq (in) |  |  | 0.5007241
Ave. final crack length (in) |  | 0.7756251 |  |  | Compliance Adj. Factor |  |  | 0.7751491
Delta a measured (in) |  | 0.2309313 |  |  | Effective Modulus (Msi) |  |  | 22.09175
Delta a predicted (in) |  | 0.07330921
Results
JQ (E1820) |  | 191.9725 | lbf-in/in^2
KJIC(E'*JQ)^1/2 |  | 77.53919 | ksi sqrt(in)
Qualification of Data |  |  |  |  | Qualification of JQ as JIC
7.4.2: precrack length |  | valid
9.1.4.1; precrack |  | valid |  |  | A9.10.1; thickness |  | valid
9.1.4.2; final crack |  | invalid |  |  | A9.10.2; ligament |  | valid
9.1.5.1; Da meas |  | valid |  |  | A9.11; slope |  | valid
9.1.5.2; Da pred |  | invalid | [7 empty] | All results are reported For Information Only
A9.6.4; # of pnts in reg.A |  | valid
A9.6.4; # of pnts in reg.B |  | valid | [7 empty] | Applicable Specification: ASTM E1820-20
A9.9.1; C2<1 |  | valid
A9.9.2.1; a0q-a0 |  | invalid | [7 empty] | Customer: Electric Power Research Institute, Inc. 3420 Hillview Ave, Palo Alto CA 94304
A9.9.2.2; # of pnts for JQ |  | invalid
A9.9.2.2; # of pnts < JQ |  | valid | [7 empty] | Additional customer nos.: SOW: Compact Tension Testing of Cold-Worked Stainless Steel Alloys;
A9.9.2.2; correlation |  | valid | [8 empty] | EPRI Task ID: 1-110095-01-02;
Note: This report shall not be reproduced except in full without the written approval of Element Cincinnati.
The recording of false, fictitious, or fraudulent statements or entries on this document may be
punished as a felony under federal law.
This document contains technical data whose export and reexport/ retransfer is subject to control by the U.S.
Department of State under the Arms Export Control Act and the International Traffic in Arms Regulations.
The Department of State’s prior written approval is required for the export or re-export/retransfer of such technical
data to any foreign person, foreign entity or foreign organization whether in the United States or abroad.

## 347-80-5
SUMMARY OF FRACTURE TOUGHNESS
347-80-5
[12 empty] | Requestor: | Wall
Specimen Type: | CT | [10 empty] | Company: | Electric Power
Material: | SS347 | [11 empty] | Research Institute
Drawing No.: | Fig. 2 | [10 empty] | P.O. No.: | 4700007062
Temperature: | RT | [10 empty] | Job No.: | 02039-011217
Relative Humidity: | 51.4% | [10 empty] | Machining Source: | Customer
Material Properties
Yield (ksi) |  | 34.9
Tensile (ksi) |  | 80.6
Modulus (Msi) |  | 28.5
Specimen Dimensions
Thickness (in) |  | 0.5 |  |  | Notch Depth (in) |  |  | 0.4
Net Thickness (in) |  | 0.4 |  |  | Gage Length (in) |  |  | 0.3
Width (in) |  | 1 |  |  | Alpha Ratio |  |  | 1.25
Pin Spacing (in) |  | 0.55
Precrack Parameters
Pmax (lbf) |  | 394 |  |  | Stress Ratio |  |  | 0.1
Final a (in) |  | 0.5396 |  |  | Kmax (ksi sqrt (in)) |  |  | 8.643395
Pf (lbf) |  | 964.1082
Initial measured crack lengths (in)
0.528 | 0.5358 | 0.5478 | 0.5527 | 0.5515 | 0.5447 | 0.5338 | 0.5255 | 0.5217
Final measured crack lengths (in)
0.8549 | 0.889 | 0.8937 | 0.8967 | 0.8995 | 0.8934 | 0.883 | 0.8722 | 0.8635
Ave. initial crack length (in) |  | 0.5395813 |  |  | aoq (in) |  |  | 0.5006366
Ave. final crack length (in) |  | 0.8858375 |  |  | Compliance Adj. Factor |  |  | 0.6685434
Delta a measured (in) |  | 0.3462562 |  |  | Effective Modulus (Msi) |  |  | 19.05349
Delta a predicted (in) |  | 0.1403992
Results
JQ (E1820) |  | 161.3668 | lbf-in/in^2
KJIC(E'*JQ)^1/2 |  | 71.09005 | ksi sqrt(in)
Qualification of Data |  |  |  |  | Qualification of JQ as JIC
7.4.2: precrack length |  | valid
9.1.4.1; precrack |  | valid |  |  | A9.10.1; thickness |  | valid
9.1.4.2; final crack |  | valid |  |  | A9.10.2; ligament |  | valid
9.1.5.1; Da meas |  | valid |  |  | A9.11; slope |  | valid
9.1.5.2; Da pred |  | invalid | [7 empty] | All results are reported For Information Only
A9.6.4; # of pnts in reg.A |  | valid
A9.6.4; # of pnts in reg.B |  | valid | [7 empty] | Applicable Specification: ASTM E1820-20
A9.9.1; C2<1 |  | valid
A9.9.2.1; a0q-a0 |  | invalid | [7 empty] | Customer: Electric Power Research Institute, Inc. 3420 Hillview Ave, Palo Alto CA 94304
A9.9.2.2; # of pnts for JQ |  | invalid
A9.9.2.2; # of pnts < JQ |  | valid | [7 empty] | Additional customer nos.: SOW: Compact Tension Testing of Cold-Worked Stainless Steel Alloys;
A9.9.2.2; correlation |  | valid | [8 empty] | EPRI Task ID: 1-110095-01-02;
Note: This report shall not be reproduced except in full without the written approval of Element Cincinnati.
The recording of false, fictitious, or fraudulent statements or entries on this document may be
punished as a felony under federal law.
This document contains technical data whose export and reexport/ retransfer is subject to control by the U.S.
Department of State under the Arms Export Control Act and the International Traffic in Arms Regulations.
The Department of State’s prior written approval is required for the export or re-export/retransfer of such technical
data to any foreign person, foreign entity or foreign organization whether in the United States or abroad.