## Sheet1
|  |  | Feature 1 |  |  |  | Feature 2
Sample Information | Frequency(Hz) | S10 | S11 | S12 | Averaged | 1st/3rd | 1st/5th | 1st/7th
Sample1 | 17 | 0.478015 | 0.474356 | 0.472547 | 0.4749727 | 1.119485 | 0.9026101 | 2.162243
41C | 51 | 0.430678 | 0.421974 | 0.420182 | 0.424278 |  |  |  | Note:
Untested | 85 | 0.5523 | 0.516765 | 0.509599 | 0.5262213
| 119 | 0.240429 | 0.211626 | 0.206945 | 0.2196667 |  |  |  | Feature 1: Odd Harmonic Peaks
Sample2 | 17 | 0.483056 | 0.47954 | 0.479741 | 0.480779 | 1.137968 | 0.8965944 | 2.112098
43C | 51 | 0.428166 | 0.414214 | 0.425087 | 0.422489 |  |  |  | Feature 2: Ratios of Odd Harmonic Peaks
Untested | 85 | 0.557089 | 0.506368 | 0.545227 | 0.536228
| 119 | 0.241748 | 0.203962 | 0.237183 | 0.227631
Sample3 | 17 | 0.484905 | 0.482742 | 0.481279 | 0.4829753 | 1.125489 | 0.8767814 | 2.095732
44C | 51 | 0.430828 | 0.429211 | 0.427336 | 0.429125
Untested | 85 | 0.557361 | 0.550729 | 0.544461 | 0.5508503
| 119 | 0.231761 | 0.229941 | 0.229668 | 0.2304567
Sample4 | 17 | 0.476246 | 0.473707 | 0.472352 | 0.4741017 | 1.115406 | 0.8790736 | 2.034658
45C | 51 | 0.425875 | 0.425288 | 0.423982 | 0.4250483
Untested | 85 | 0.542807 | 0.539437 | 0.535715 | 0.5393197
| 119 | 0.233425 | 0.232777 | 0.232837 | 0.233013
Sample5 | 17 | 0.461794 | 0.460976 | 0.463172 | 0.4619807 | 1.067402 | 0.8775651 | 2.051233
7C | 51 | 0.43337 | 0.435406 | 0.42965 | 0.4328087
150K cycles | 85 | 0.527398 | 0.535788 | 0.516118 | 0.5264347
| 119 | 0.226016 | 0.236804 | 0.212843 | 0.225221
Sample6 | 17 | 0.455409 | 0.45297 | 0.452248 | 0.4535423 | 1.070988 | 0.8803576 | 2.076402
8C | 51 | 0.424236 | 0.421176 | 0.425029 | 0.4234803
150K cycles | 85 | 0.520757 | 0.506157 | 0.518625 | 0.5151797
| 119 | 0.221095 | 0.210948 | 0.223238 | 0.218427
Sample7 | 17 | 0.462087 | 0.460594 | 0.464595 | 0.4624253 | 0.9081343 | 0.9081343 | 2.137849
13C | 51 | 0.423177 | 0.423922 | 0.428716 | 0.4252717
150K cycles | 85 | 0.501278 | 0.502999 | 0.523334 | 0.5092037
| 119 | 0.209633 | 0.21441 | 0.224869 | 0.216304
Sample8 | 17 | 0.449635 | 0.448183 | 0.447687 | 0.4485017 | 1.033306 | 0.8591646 | 1.950007
35C | 51 | 0.43822 | 0.432635 | 0.431281 | 0.4340453
150K cycles | 85 | 0.531559 | 0.516645 | 0.517858 | 0.5220207
| 119 | 0.236442 | 0.224914 | 0.228644 | 0.23
Sample9 | 17 | 0.454566 | 0.453465 | 0.452534 | 0.4535217 | 1.105438 | 0.9201506 | 2.15089
9C | 51 | 0.418329 | 0.402244 | 0.41022 | 0.4102643
300K cycles | 85 | 0.512734 | 0.471391 | 0.494508 | 0.4928777
| 119 | 0.225674 | 0.194162 | 0.212723 | 0.210853
Sample10 | 17 | 0.457094 | 0.455585 | 0.453894 | 0.4555243 | 1.089223 | 0.8882144 | 1.991993
10C | 51 | 0.418583 | 0.416726 | 0.419322 | 0.4182103
300K cycles | 85 | 0.514672 | 0.509809 | 0.514081 | 0.512854
| 119 | 0.229657 | 0.226951 | 0.229425 | 0.2286777
Sample11 | 17 | 0.468536 | 0.468416 | 0.478366 | 0.4717727 | 1.184158 | 0.9702944 | 2.282219
24C | 51 | 0.408744 | 0.413042 | 0.373424 | 0.3984033
300K cycles | 85 | 0.490484 | 0.506037 | 0.462127 | 0.486216
| 119 | 0.204363 | 0.219559 | 0.196228 | 0.2067167
Sample12 | 17 | 0.483627 | 0.481357 | 0.472293 | 0.4790923 | 1.281586 | 1.000436 | 2.203348
34C | 51 | 0.372581 | 0.368818 | 0.380084 | 0.3738277
300K cycles | 85 | 0.483366 | 0.468845 | 0.48444 | 0.4788837
| 119 | 0.221861 | 0.211721 | 0.218733 | 0.2174383
Sample13 | 17 | 0.469674 | 0.467877 | 0.472448 | 0.4699997 | 0.8093837 | 0.8093837 | 1.88643
19C | 51 | 0.460773 | 0.458619 | 0.460823 | 0.4600717
450K cycles | 85 | 0.581961 | 0.57329 | 0.586814 | 0.5806883
| 119 | 0.250389 | 0.245946 | 0.251108 | 0.2491477
Sample14 | 17 | 0.480386 | 0.477687 | 0.47656 | 0.478211 | 1.08125 | 0.8362632 | 1.939503
30C | 51 | 0.443032 | 0.438786 | 0.44501 | 0.442276
450K cycles | 85 | 0.582552 | 0.558526 | 0.57445 | 0.5718427
| 119 | 0.254512 | 0.23467 | 0.250509 | 0.2465637
Sample15 | 17 | 0.483098 | 0.481427 | 0.48026 | 0.481595 | 1.183679 | 0.9165074 | 2.177859
32C | 51 | 0.402118 | 0.406315 | 0.412156 | 0.406863
450K cycles | 85 | 0.511756 | 0.522636 | 0.542011 | 0.5254677
| 119 | 0.209553 | 0.218454 | 0.23539 | 0.2211323
Sample16 | 17 | 0.495412 | 0.488747 | 0.485685 | 0.489948 | 1.121029 | 0.8412564 | 1.960649
46C | 51 | 0.421032 | 0.448992 | 0.441132 | 0.437052
450K cycles | 85 | 0.568703 | 0.603514 | 0.574984 | 0.5824003
| 119 | 0.245544 | 0.262884 | 0.241244 | 0.2498907
Sample17 | 17 | 0.456713 | 0.454692 | 0.454678 | 0.455361 | 1.07591 | 0.8931484 | 2.027389
21C | 51 | 0.426953 | 0.419257 | 0.42349 | 0.4232333
600K cycles | 85 | 0.518009 | 0.495716 | 0.515789 | 0.509838
| 119 | 0.228354 | 0.212034 | 0.233426 | 0.2246047
Sample18 | 17 | 0.456512 | 0.455369 | 0.45748 | 0.4564537 | 1.088495 | 0.8970528 | 2.01667
23C | 51 | 0.419341 | 0.417864 | 0.420826 | 0.4193437
600K cycles | 85 | 0.509088 | 0.505288 | 0.512135 | 0.508837
| 119 | 0.22701 | 0.227593 | 0.224418 | 0.2263403
Sample19 | 17 | 0.457964 | 0.457975 | 0.459264 | 0.458401 | 1.135007 | 0.9227494 | 2.094242
25C | 51 | 0.404532 | 0.401383 | 0.40571 | 0.403875
600K cycles | 85 | 0.497234 | 0.492485 | 0.500613 | 0.4967773
| 119 | 0.222058 | 0.214235 | 0.220366 | 0.2188863
Sample20 | 17 | 0.463214 | 0.461884 | 0.461082 | 0.46206 | 1.148033 | 0.9552036 | 2.256828
47C | 51 | 0.398359 | 0.402909 | 0.406171 | 0.4024797
600K cycles | 85 | 0.47234 | 0.485557 | 0.493291 | 0.4837293
| 119 | 0.196448 | 0.206398 | 0.21137 | 0.2047387
Sample21 | 17 | 0.466469 | 0.464689 | 0.468335 | 0.4664977 | 1.122686 | 0.9165404 | 2.020424
26C | 51 | 0.415592 | 0.416673 | 0.414293 | 0.4155193
750K cycles | 85 | 0.509616 | 0.509892 | 0.507422 | 0.5089767
| 119 | 0.232002 | 0.233997 | 0.226674 | 0.230891
Sample22 | 17 | 0.459996 | 0.458739 | 0.459989 | 0.4595747 | 1.095336 | 0.8987085 | 1.999861
27C | 51 | 0.418056 | 0.420358 | 0.420309 | 0.4195743
750K cycles | 85 | 0.506094 | 0.513233 | 0.51479 | 0.5113723
| 119 | 0.22597 | 0.235088 | 0.228352 | 0.2298033
Sample23 | 17 | 0.465793 | 0.464651 | 0.460752 | 0.463732 | 1.130228 | 0.9641967 | 2.313459
28C | 51 | 0.414834 | 0.418538 | 0.397527 | 0.4102997
750K cycles | 85 | 0.497978 | 0.508515 | 0.436362 | 0.4809517
| 119 | 0.214183 | 0.223601 | 0.163565 | 0.2004497
Sample24 | 17 | 0.464988 | 0.463342 | 0.462002 | 0.463444 | 1.116535 | 0.9090417 | 2.069171
48C | 51 | 0.41585 | 0.41643 | 0.41294 | 0.4150733
750K cycles | 85 | 0.512777 | 0.512855 | 0.503816 | 0.509816
| 119 | 0.223792 | 0.225896 | 0.222239 | 0.2239757
Sample25 | 17 | 0.475937 | 0.47441 | 0.472776 | 0.4743743 | 1.119551 | 0.8838532 | 2.060511
37C | 51 | 0.423881 | 0.425092 | 0.422182 | 0.4237183
900K cycles | 85 | 0.536979 | 0.540577 | 0.532579 | 0.5367117
| 119 | 0.228171 | 0.233119 | 0.229375 | 0.2302217
Sample26 | 17 | 0.479333 | 0.477835 | 0.476971 | 0.4780463 | 1.122577 | 0.8736152 | 2.056328
39C | 51 | 0.429185 | 0.421674 | 0.426683 | 0.4258473
900K cycles | 85 | 0.556304 | 0.5345 | 0.55081 | 0.5472047
| 119 | 0.238694 | 0.221682 | 0.237051 | 0.2324757
Sample27 | 17 | 0.474344 | 0.470323 | 0.469393 | 0.4713533 | 1.09127 | 0.8600862 | 2.02541
42C | 51 | 0.433544 | 0.42839 | 0.433859 | 0.431931
900K cycles | 85 | 0.556357 | 0.534677 | 0.553057 | 0.5480303
| 119 | 0.238595 | 0.221282 | 0.238283 | 0.23272
Sample28 | 17 | 0.477926 | 0.475883 | 0.476321 | 0.47671 | 1.141658 | 0.8782554 | 2.040612
49C | 51 | 0.417367 | 0.417506 | 0.417805 | 0.4175593
900K cycles | 85 | 0.544275 | 0.537191 | 0.54691 | 0.542792
| 119 | 0.235405 | 0.228333 | 0.237096 | 0.2336113
Sample29 | 17 | 0.45648 | 0.455106 | 0.453891 | 0.455159 | 1.107272 | 0.9259813 | 2.111104
14C | 51 | 0.415629 | 0.410316 | 0.407245 | 0.4110633
2000K cycles | 85 | 0.503014 | 0.489641 | 0.481972 | 0.4915423
| 119 | 0.220661 | 0.214478 | 0.211668 | 0.2156023
Sample30 | 17 | 0.450052 | 0.449714 | 0.444941 | 0.4482357 | 1.110926 | 0.9491103 | 2.271173
16C | 51 | 0.413102 | 0.413052 | 0.384284 | 0.4034793
2000K cycles | 85 | 0.495458 | 0.502787 | 0.418563 | 0.4722693
| 119 | 0.210563 | 0.21821 | 0.163303 | 0.1973587
Sample31 | 17 | 0.454816 | 0.453818 | 0.456249 | 0.454961 | 1.117468 | 0.9275813 | 2.110049
20C | 51 | 0.406482 | 0.404496 | 0.410429 | 0.4071357
2000K cycles | 85 | 0.488069 | 0.484241 | 0.499133 | 0.490481
| 119 | 0.214208 | 0.213109 | 0.219532 | 0.2156163
Sample32 | 17 | 0.447264 | 0.44615 | 0.445274 | 0.4462293 | 1.047879 | 0.8917381 | 2.130207
38C | 51 | 0.42838 | 0.425859 | 0.423282 | 0.4258403
2000K cycles | 85 | 0.502364 | 0.500961 | 0.497887 | 0.500404
| 119 | 0.208207 | 0.209903 | 0.210321 | 0.209477
Sample33 | 17 | 0.474693 | 0.473385 | 0.465835 | 0.4713043 | 1.100359 | 0.881587 | 1.997049
6C | 51 | 0.421021 | 0.418009 | 0.445926 | 0.4283187
Cracked | 85 | 0.526294 | 0.521532 | 0.556001 | 0.534609
| 119 | 0.231305 | 0.230526 | 0.24617 | 0.2360003
Sample34 | 17 | 0.472667 | 0.466632 | 0.470083 | 0.469794 | 1.170837 | 0.9849192 | 2.312521
29C | 51 | 0.408945 | 0.378573 | 0.416221 | 0.4012463
Cracked | 85 | 0.500775 | 0.408896 | 0.521291 | 0.4769873
| 119 | 0.213762 | 0.15879 | 0.236905 | 0.2031523
Sample35 | 17 | 0.44908 | 0.453554 | 0.453724 | 0.4521193 | 1.093986 | 0.9148435 | 2.185992
31C | 51 | 0.424663 | 0.409695 | 0.405473 | 0.413277
Cracked | 85 | 0.50665 | 0.49826 | 0.477702 | 0.494204
| 119 | 0.20967 | 0.217406 | 0.193401 | 0.2068257
Sample36 | 17 | 0.453667 | 0.452596 | 0.455265 | 0.4538427 | 1.087608 | 0.9021551 | 2.093399
34C | 51 | 0.416581 | 0.415262 | 0.420012 | 0.417285
Cracked | 85 | 0.500396 | 0.496762 | 0.512037 | 0.503065
| 119 | 0.214569 | 0.214575 | 0.221247 | 0.216797