## A286-0-1
SUMMARY OF FRACTURE TOUGHNESS
A286-0-1
[13 empty] | Requestor: | Wall
Specimen Type: | CT | [11 empty] | Company: | Electric Power
Material: | SSA286 | [12 empty] | Research Institute
Drawing No.: | Fig. 2 | [11 empty] | P.O. No.: | 4700007062
Temperature: | RT | [11 empty] | Job No.: | 02039-011217
Relative Humidity: | 56.5% | [11 empty] | Machining Source: | Customer
Material Properties
Yield (ksi) |  | 34.9
Tensile (ksi) |  | 80.6
Modulus (Msi) |  | 29.5
Specimen Dimensions
Thickness (in) |  | 0.5 |  |  | Notch Depth (in) |  |  | 0.4
Net Thickness (in) |  | 0.4 |  |  | Gage Length (in) |  |  | 0.3
Width (in) |  | 1 |  |  | Alpha Ratio |  |  | 1.25
Pin Spacing (in) |  | 0.55
Precrack Parameters
Pmax (lbf) |  | 708 |  |  | Stress Ratio |  |  | 0.1
Final a (in) |  | 0.5459 |  |  | Kmax (ksi sqrt (in)) |  |  | 15.86705
Pf (lbf) |  | 935.5278
Initial measured crack lengths (in)
0.5544 | 0.5544 | 0.5544 | 0.5544 | 0.547 | 0.5428 | 0.5405 | 0.5336 | 0.5257
Final measured crack lengths (in)
0.6701 | 0.6582 | 0.664 | 0.6635 | 0.6665 | 0.659 | 0.658 | 0.6463 | 0.6347
Ave. initial crack length (in) |  | 0.5458937 |  |  | aoq (in) |  |  | 0.5009257
Ave. final crack length (in) |  | 0.6584875 |  |  | Compliance Adj. Factor |  |  | 0.6468967
Delta a measured (in) |  | 0.1125938 |  |  | Effective Modulus (Msi) |  |  | 19.08345
Delta a predicted (in) |  | 0.0879696
Results
JQ (E1820) |  | 1055.365 | lbf-in/in^2
KJIC(E'*JQ)^1/2 |  | 184.9659 | ksi sqrt(in)
Qualification of Data |  |  |  |  | Qualification of JQ as JIC
7.4.2: precrack length |  | valid
9.1.4.1; precrack |  | valid |  |  | A9.10.1; thickness |  | valid
9.1.4.2; final crack |  | valid |  |  | A9.10.2; ligament |  | valid
9.1.5.1; Da meas |  | valid |  |  | A9.11; slope |  | valid
9.1.5.2; Da pred |  | invalid | [7 empty] | All results are reported For Information Only
A9.6.4; # of pnts in reg.A |  | valid
A9.6.4; # of pnts in reg.B |  | valid | [7 empty] | Applicable Specification: ASTM E1820-20
A9.9.1; C2<1 |  | valid
A9.9.2.1; a0q-a0 |  | invalid | [7 empty] | Customer: Electric Power Research Institute, Inc. 3420 Hillview Ave, Palo Alto CA 94304
A9.9.2.2; # of pnts for JQ |  | invalid
A9.9.2.2; # of pnts < JQ |  | valid | [7 empty] | Additional customer nos.: SOW: Compact Tension Testing of Cold-Worked Stainless Steel Alloys;
A9.9.2.2; correlation |  | valid | [9 empty] | EPRI Task ID: 1-110095-01-02;
Approved for release by:
Tim Esau, Quality Manager
Note: This report shall not be reproduced except in full without the written approval of Element Cincinnati.
The recording of false, fictitious, or fraudulent statements or entries on this document may be
punished as a felony under federal law.
This document contains technical data whose export and reexport/ retransfer is subject to control by the U.S.
Department of State under the Arms Export Control Act and the International Traffic in Arms Regulations.
The Department of State’s prior written approval is required for the export or re-export/retransfer of such technical
data to any foreign person, foreign entity or foreign organization whether in the United States or abroad.

## A286-0-2
SUMMARY OF FRACTURE TOUGHNESS
A286-0-2
[12 empty] | Requestor: | Wall
Specimen Type: | CT | [10 empty] | Company: | Electric Power
Material: | SSA286 | [11 empty] | Research Institute
Drawing No.: | Fig. 2 | [10 empty] | P.O. No.: | 4700007062
Temperature: | RT | [10 empty] | Job No.: | 02039-011217
Relative Humidity: | 54.4% | [10 empty] | Machining Source: | Customer
Material Properties
Yield (ksi) |  | 34.9
Tensile (ksi) |  | 80.6
Modulus (Msi) |  | 29.5
Specimen Dimensions
Thickness (in) |  | 0.5 |  |  | Notch Depth (in) |  |  | 0.4
Net Thickness (in) |  | 0.4 |  |  | Gage Length (in) |  |  | 0.3
Width (in) |  | 1 |  |  | Alpha Ratio |  |  | 1.25
Pin Spacing (in) |  | 0.55
Precrack Parameters
Pmax (lbf) |  | 709 |  |  | Stress Ratio |  |  | 0.1
Final a (in) |  | 0.5423 |  |  | Kmax (ksi sqrt (in)) |  |  | 15.69683
Pf (lbf) |  | 951.7369
Initial measured crack lengths (in)
0.5598 | 0.564 | 0.5591 | 0.5511 | 0.5462 | 0.5392 | 0.5243 | 0.5183 | 0.5126
Final measured crack lengths (in)
0.677 | 0.6656 | 0.6623 | 0.6589 | 0.6505 | 0.6512 | 0.6376 | 0.6192 | 0.617
Ave. initial crack length (in) |  | 0.5423 |  |  | aoq (in) |  |  | 0.5005794
Ave. final crack length (in) |  | 0.6490375 |  |  | Compliance Adj. Factor |  |  | 0.6869675
Delta a measured (in) |  | 0.1067374 |  |  | Effective Modulus (Msi) |  |  | 20.26554
Delta a predicted (in) |  | 0.07824284
Results
JQ (E1820) |  | 1091.344 | lbf-in/in^2
KJIC(E'*JQ)^1/2 |  | 188.0924 | ksi sqrt(in)
Qualification of Data |  |  |  |  | Qualification of JQ as JIC
7.4.2: precrack length |  | valid
9.1.4.1; precrack |  | valid |  |  | A9.10.1; thickness |  | valid
9.1.4.2; final crack |  | valid |  |  | A9.10.2; ligament |  | valid
9.1.5.1; Da meas |  | valid |  |  | A9.11; slope |  | valid
9.1.5.2; Da pred |  | invalid | [7 empty] | All results are reported For Information Only
A9.6.4; # of pnts in reg.A |  | valid
A9.6.4; # of pnts in reg.B |  | valid | [7 empty] | Applicable Specification: ASTM E1820-20
A9.9.1; C2<1 |  | valid
A9.9.2.1; a0q-a0 |  | invalid | [7 empty] | Customer: Electric Power Research Institute, Inc. 3420 Hillview Ave, Palo Alto CA 94304
A9.9.2.2; # of pnts for JQ |  | valid
A9.9.2.2; # of pnts < JQ |  | valid | [7 empty] | Additional customer nos.: SOW: Compact Tension Testing of Cold-Worked Stainless Steel Alloys;
A9.9.2.2; correlation |  | valid | [8 empty] | EPRI Task ID: 1-110095-01-02;
Note: This report shall not be reproduced except in full without the written approval of Element Cincinnati.
The recording of false, fictitious, or fraudulent statements or entries on this document may be
punished as a felony under federal law.
This document contains technical data whose export and reexport/ retransfer is subject to control by the U.S.
Department of State under the Arms Export Control Act and the International Traffic in Arms Regulations.
The Department of State’s prior written approval is required for the export or re-export/retransfer of such technical
data to any foreign person, foreign entity or foreign organization whether in the United States or abroad.

## A286-0-3
SUMMARY OF FRACTURE TOUGHNESS
A286-0-3
[12 empty] | Requestor: | Wall
Specimen Type: | CT | [10 empty] | Company: | Electric Power
Material: | SSA286 | [11 empty] | Research Institute
Drawing No.: | Fig. 2 | [10 empty] | P.O. No.: | 4700007062
Temperature: | RT | [10 empty] | Job No.: | 02039-011217
Relative Humidity: | 49.5% | [10 empty] | Machining Source: | Customer
Material Properties
Yield (ksi) |  | 34.9
Tensile (ksi) |  | 80.6
Modulus (Msi) |  | 29.5
Specimen Dimensions
Thickness (in) |  | 0.5 |  |  | Notch Depth (in) |  |  | 0.4
Net Thickness (in) |  | 0.4 |  |  | Gage Length (in) |  |  | 0.3
Width (in) |  | 1 |  |  | Alpha Ratio |  |  | 1.25
Pin Spacing (in) |  | 0.55
Precrack Parameters
Pmax (lbf) |  | 709 |  |  | Stress Ratio |  |  | 0.1
Final a (in) |  | 0.5457 |  |  | Kmax (ksi sqrt (in)) |  |  | 15.87695
Pf (lbf) |  | 936.566
Initial measured crack lengths (in)
0.5276 | 0.5318 | 0.5335 | 0.5391 | 0.5433 | 0.5493 | 0.5567 | 0.5652 | 0.5652
Final measured crack lengths (in)
0.6271 | 0.6542 | 0.6542 | 0.6623 | 0.6685 | 0.6772 | 0.6754 | 0.6771 | 0.6825
Ave. initial crack length (in) |  | 0.5456625 |  |  | aoq (in) |  |  | 0.5007593
Ave. final crack length (in) |  | 0.6654625 |  |  | Compliance Adj. Factor |  |  | 0.6748022
Delta a measured (in) |  | 0.1198 |  |  | Effective Modulus (Msi) |  |  | 19.90667
Delta a predicted (in) |  | 0.0845215
Results
JQ (E1820) |  | 1154.518 | lbf-in/in^2
KJIC(E'*JQ)^1/2 |  | 193.4598 | ksi sqrt(in)
Qualification of Data |  |  |  |  | Qualification of JQ as JIC
7.4.2: precrack length |  | valid
9.1.4.1; precrack |  | valid |  |  | A9.10.1; thickness |  | valid
9.1.4.2; final crack |  | valid |  |  | A9.10.2; ligament |  | valid
9.1.5.1; Da meas |  | valid |  |  | A9.11; slope |  | valid
9.1.5.2; Da pred |  | invalid | [7 empty] | All results are reported For Information Only
A9.6.4; # of pnts in reg.A |  | valid
A9.6.4; # of pnts in reg.B |  | valid | [7 empty] | Applicable Specification: ASTM E1820-20
A9.9.1; C2<1 |  | valid
A9.9.2.1; a0q-a0 |  | invalid | [7 empty] | Customer: Electric Power Research Institute, Inc. 3420 Hillview Ave, Palo Alto CA 94304
A9.9.2.2; # of pnts for JQ |  | valid
A9.9.2.2; # of pnts < JQ |  | valid | [7 empty] | Additional customer nos.: SOW: Compact Tension Testing of Cold-Worked Stainless Steel Alloys;
A9.9.2.2; correlation |  | valid | [8 empty] | EPRI Task ID: 1-110095-01-02;
Note: This report shall not be reproduced except in full without the written approval of Element Cincinnati.
The recording of false, fictitious, or fraudulent statements or entries on this document may be
punished as a felony under federal law.
This document contains technical data whose export and reexport/ retransfer is subject to control by the U.S.
Department of State under the Arms Export Control Act and the International Traffic in Arms Regulations.
The Department of State’s prior written approval is required for the export or re-export/retransfer of such technical
data to any foreign person, foreign entity or foreign organization whether in the United States or abroad.

## A286-0-4
SUMMARY OF FRACTURE TOUGHNESS
A286-0-4
[12 empty] | Requestor: | Wall
Specimen Type: | CT | [10 empty] | Company: | Electric Power
Material: | SSA286 | [11 empty] | Research Institute
Drawing No.: | Fig. 2 | [10 empty] | P.O. No.: | 4700007062
Temperature: | RT | [10 empty] | Job No.: | 02039-011217
Relative Humidity: | 47.9% | [10 empty] | Machining Source: | Customer
Material Properties
Yield (ksi) |  | 34.9
Tensile (ksi) |  | 80.6
Modulus (Msi) |  | 29.5
Specimen Dimensions
Thickness (in) |  | 0.5 |  |  | Notch Depth (in) |  |  | 0.4
Net Thickness (in) |  | 0.4 |  |  | Gage Length (in) |  |  | 0.3
Width (in) |  | 1 |  |  | Alpha Ratio |  |  | 1.25
Pin Spacing (in) |  | 0.55
Precrack Parameters
Pmax (lbf) |  | 709 |  |  | Stress Ratio |  |  | 0.1
Final a (in) |  | 0.5459 |  |  | Kmax (ksi sqrt (in)) |  |  | 15.89184
Pf (lbf) |  | 935.3312
Initial measured crack lengths (in)
0.547 | 0.5475 | 0.5475 | 0.5475 | 0.5475 | 0.5455 | 0.5455 | 0.543 | 0.54
Final measured crack lengths (in)
0.655 | 0.6587 | 0.6678 | 0.6755 | 0.6755 | 0.6658 | 0.6623 | 0.6515 | 0.6421
Ave. initial crack length (in) |  | 0.5459375 |  |  | aoq (in) |  |  | 0.5006602
Ave. final crack length (in) |  | 0.6632062 |  |  | Compliance Adj. Factor |  |  | 0.7349217
Delta a measured (in) |  | 0.1172687 |  |  | Effective Modulus (Msi) |  |  | 21.68019
Delta a predicted (in) |  | 0.08094209
Results
JQ (E1820) |  | 1016.191 | lbf-in/in^2
KJIC(E'*JQ)^1/2 |  | 181.5005 | ksi sqrt(in)
Qualification of Data |  |  |  |  | Qualification of JQ as JIC
7.4.2: precrack length |  | valid
9.1.4.1; precrack |  | valid |  |  | A9.10.1; thickness |  | valid
9.1.4.2; final crack |  | valid |  |  | A9.10.2; ligament |  | valid
9.1.5.1; Da meas |  | valid |  |  | A9.11; slope |  | valid
9.1.5.2; Da pred |  | invalid | [7 empty] | All results are reported For Information Only
A9.6.4; # of pnts in reg.A |  | valid
A9.6.4; # of pnts in reg.B |  | valid | [7 empty] | Applicable Specification: ASTM E1820-20
A9.9.1; C2<1 |  | valid
A9.9.2.1; a0q-a0 |  | invalid | [7 empty] | Customer: Electric Power Research Institute, Inc. 3420 Hillview Ave, Palo Alto CA 94304
A9.9.2.2; # of pnts for JQ |  | valid
A9.9.2.2; # of pnts < JQ |  | valid | [7 empty] | Additional customer nos.: SOW: Compact Tension Testing of Cold-Worked Stainless Steel Alloys;
A9.9.2.2; correlation |  | valid | [8 empty] | EPRI Task ID: 1-110095-01-02;
Note: This report shall not be reproduced except in full without the written approval of Element Cincinnati.
The recording of false, fictitious, or fraudulent statements or entries on this document may be
punished as a felony under federal law.
This document contains technical data whose export and reexport/ retransfer is subject to control by the U.S.
Department of State under the Arms Export Control Act and the International Traffic in Arms Regulations.
The Department of State’s prior written approval is required for the export or re-export/retransfer of such technical
data to any foreign person, foreign entity or foreign organization whether in the United States or abroad.

## A286-0-5
SUMMARY OF FRACTURE TOUGHNESS
A286-0-5
[7 empty] | Requestor: | Wall
Specimen Type: | CT | [5 empty] | Company: | Electric Power
Material: | SSA286 | [6 empty] | Research Institute
Drawing No.: | Fig. 2 | [5 empty] | P.O. No.: | 4700007062
Temperature: | RT | [5 empty] | Job No.: | 02039-011217
Relative Humidity: | 47.9% | [5 empty] | Machining Source: | Customer
Material Properties
Yield (ksi) |  |  |  |  | Void Test, specimen was overloaded during test setup.
Tensile (ksi)
Modulus (Msi)
Specimen Dimensions
Thickness (in) |  |  | Notch Depth (in)
Net Thickness (in) |  |  | Gage Length (in)
Width (in) |  |  | Alpha Ratio
Pin Spacing (in)
Precrack Parameters
Pmax (lbf) |  |  | Stress Ratio
Final a (in) |  |  | Kmax (ksi sqrt (in))
Pf (lbf)
Initial measured crack lengths (in)
Final measured crack lengths (in)
Ave. initial crack length (in) |  |  | aoq (in)
Ave. final crack length (in) |  |  | Compliance Adj. Factor
Delta a measured (in) |  |  | Effective Modulus (Msi)
Delta a predicted (in)
Results
JQ (E1820) |  | lbf-in/in^2
KJIC(E'*JQ)^1/2 |  | ksi sqrt(in)
Qualification of Data |  |  | Qualification of JQ as JIC
7.4.2: precrack length
9.1.4.1; precrack |  |  | A9.10.1; thickness
9.1.4.2; final crack |  |  | A9.10.2; ligament
9.1.5.1; Da meas |  |  | A9.11; slope
9.1.5.2; Da pred |  |  |  |  | All results are reported For Information Only
A9.6.4; # of pnts in reg.A
A9.6.4; # of pnts in reg.B |  |  |  |  | Applicable Specification: ASTM E1820-20
A9.9.1; C2<1
A9.9.2.1; a0q-a0 |  |  |  |  | Customer: Electric Power Research Institute, Inc. 3420 Hillview Ave, Palo Alto CA 94304
A9.9.2.2; # of pnts for JQ
A9.9.2.2; # of pnts < JQ |  |  |  |  | Additional customer nos.: SOW: Compact Tension Testing of Cold-Worked Stainless Steel Alloys;
A9.9.2.2; correlation | [5 empty] | EPRI Task ID: 1-110095-01-02;
Note: This report shall not be reproduced except in full without the written approval of Element Cincinnati.
The recording of false, fictitious, or fraudulent statements or entries on this document may be
punished as a felony under federal law.
This document contains technical data whose export and reexport/ retransfer is subject to control by the U.S.
Department of State under the Arms Export Control Act and the International Traffic in Arms Regulations.
The Department of State’s prior written approval is required for the export or re-export/retransfer of such technical
data to any foreign person, foreign entity or foreign organization whether in the United States or abroad.

## A286-20-1
SUMMARY OF FRACTURE TOUGHNESS
A286-20-1
[12 empty] | Requestor: | Wall
Specimen Type: | CT | [10 empty] | Company: | Electric Power
Material: | SSA286 | [11 empty] | Research Institute
Drawing No.: | Fig. 2 | [10 empty] | P.O. No.: | 4700007062
Temperature: | RT | [10 empty] | Job No.: | 02039-011217
Relative Humidity: | 44.6% | [10 empty] | Machining Source: | Customer
Material Properties
Yield (ksi) |  | 34.9
Tensile (ksi) |  | 80.6
Modulus (Msi) |  | 29.5
Specimen Dimensions
Thickness (in) |  | 0.5 |  |  | Notch Depth (in) |  |  | 0.4
Net Thickness (in) |  | 0.4 |  |  | Gage Length (in) |  |  | 0.3
Width (in) |  | 1 |  |  | Alpha Ratio |  |  | 1.25
Pin Spacing (in) |  | 0.55
Precrack Parameters
Pmax (lbf) |  | 603 |  |  | Stress Ratio |  |  | 0.1
Final a (in) |  | 0.5374 |  |  | Kmax (ksi sqrt (in)) |  |  | 13.13288
Pf (lbf) |  | 974.0154
Initial measured crack lengths (in)
0.5386 | 0.5386 | 0.5386 | 0.5342 | 0.5342 | 0.5365 | 0.5365 | 0.5404 | 0.5421
Final measured crack lengths (in)
0.8337 | 0.8135 | 0.8091 | 0.802 | 0.802 | 0.804 | 0.805 | 0.8086 | 0.8128
Ave. initial crack length (in) |  | 0.5374188 |  |  | aoq (in) |  |  | 0.5008148
Ave. final crack length (in) |  | 0.8084312 |  |  | Compliance Adj. Factor |  |  | 0.7072833
Delta a measured (in) |  | 0.2710124 |  |  | Effective Modulus (Msi) |  |  | 20.86486
Delta a predicted (in) |  | 0.2350659
Results
JQ (E1820) |  | 167.8511 | lbf-in/in^2
KJIC(E'*JQ)^1/2 |  | 73.76536 | ksi sqrt(in)
Qualification of Data |  |  |  |  | Qualification of JQ as JIC
7.4.2: precrack length |  | valid
9.1.4.1; precrack |  | valid |  |  | A9.10.1; thickness |  | valid
9.1.4.2; final crack |  | valid |  |  | A9.10.2; ligament |  | valid
9.1.5.1; Da meas |  | valid |  |  | A9.11; slope |  | valid
9.1.5.2; Da pred |  | invalid | [7 empty] | All results are reported For Information Only
A9.6.4; # of pnts in reg.A |  | valid
A9.6.4; # of pnts in reg.B |  | invalid | [7 empty] | Applicable Specification: ASTM E1820-20
A9.9.1; C2<1 |  | valid
A9.9.2.1; a0q-a0 |  | invalid | [7 empty] | Customer: Electric Power Research Institute, Inc. 3420 Hillview Ave, Palo Alto CA 94304
A9.9.2.2; # of pnts for JQ |  | invalid
A9.9.2.2; # of pnts < JQ |  | valid | [7 empty] | Additional customer nos.: SOW: Compact Tension Testing of Cold-Worked Stainless Steel Alloys;
A9.9.2.2; correlation |  | invalid | [8 empty] | EPRI Task ID: 1-110095-01-02;
Note: This report shall not be reproduced except in full without the written approval of Element Cincinnati.
The recording of false, fictitious, or fraudulent statements or entries on this document may be
punished as a felony under federal law.
This document contains technical data whose export and reexport/ retransfer is subject to control by the U.S.
Department of State under the Arms Export Control Act and the International Traffic in Arms Regulations.
The Department of State’s prior written approval is required for the export or re-export/retransfer of such technical
data to any foreign person, foreign entity or foreign organization whether in the United States or abroad.

## A286-20-2
SUMMARY OF FRACTURE TOUGHNESS
A286-20-2
[12 empty] | Requestor: | Wall
Specimen Type: | CT | [10 empty] | Company: | Electric Power
Material: | SSA286 | [11 empty] | Research Institute
Drawing No.: | Fig. 2 | [10 empty] | P.O. No.: | 4700007062
Temperature: | RT | [10 empty] | Job No.: | 02039-011217
Relative Humidity: | 53.3% | [10 empty] | Machining Source: | Customer
Material Properties
Yield (ksi) |  | 34.9
Tensile (ksi) |  | 80.6
Modulus (Msi) |  | 29.5
Specimen Dimensions
Thickness (in) |  | 0.5 |  |  | Notch Depth (in) |  |  | 0.4
Net Thickness (in) |  | 0.4 |  |  | Gage Length (in) |  |  | 0.3
Width (in) |  | 1 |  |  | Alpha Ratio |  |  | 1.25
Pin Spacing (in) |  | 0.55
Precrack Parameters
Pmax (lbf) |  | 603 |  |  | Stress Ratio |  |  | 0.1
Final a (in) |  | 0.5362 |  |  | Kmax (ksi sqrt (in)) |  |  | 13.07877
Pf (lbf) |  | 979.7119
Initial measured crack lengths (in)
0.5229 | 0.527 | 0.5302 | 0.5347 | 0.536 | 0.5377 | 0.5431 | 0.5456 | 0.5474
Final measured crack lengths (in)
0.8849 | 0.8774 | 0.8714 | 0.87 | 0.8692 | 0.8728 | 0.8773 | 0.8821 | 0.8852
Ave. initial crack length (in) |  | 0.5361812 |  |  | aoq (in) |  |  | 0.5014162
Ave. final crack length (in) |  | 0.8756562 |  |  | Compliance Adj. Factor |  |  | 0.7043143
Delta a measured (in) |  | 0.339475 |  |  | Effective Modulus (Msi) |  |  | 20.77727
Delta a predicted (in) |  | 0.005620301
Results
JQ (E1820) |  | 0 | lbf-in/in^2
KJIC(E'*JQ)^1/2 |  | 0 | ksi sqrt(in)
Qualification of Data |  |  |  |  | Qualification of JQ as JIC
7.4.2: precrack length |  | valid
9.1.4.1; precrack |  | valid |  |  | A9.10.1; thickness |  | valid
9.1.4.2; final crack |  | valid |  |  | A9.10.2; ligament |  | valid
9.1.5.1; Da meas |  | valid |  |  | A9.11; slope |  | valid
9.1.5.2; Da pred |  | invalid | [7 empty] | All results are reported For Information Only
A9.6.4; # of pnts in reg.A |  | invalid
A9.6.4; # of pnts in reg.B |  | invalid | [7 empty] | Applicable Specification: ASTM E1820-20
A9.9.1; C2<1 |  | valid
A9.9.2.1; a0q-a0 |  | invalid | [7 empty] | Customer: Electric Power Research Institute, Inc. 3420 Hillview Ave, Palo Alto CA 94304
A9.9.2.2; # of pnts for JQ |  | invalid
A9.9.2.2; # of pnts < JQ |  | invalid | [7 empty] | Additional customer nos.: SOW: Compact Tension Testing of Cold-Worked Stainless Steel Alloys;
A9.9.2.2; correlation |  | valid | [8 empty] | EPRI Task ID: 1-110095-01-02;
Brittle fracture occurred, no J1C value could be determined.
Note: This report shall not be reproduced except in full without the written approval of Element Cincinnati.
The recording of false, fictitious, or fraudulent statements or entries on this document may be
punished as a felony under federal law.
This document contains technical data whose export and reexport/ retransfer is subject to control by the U.S.
Department of State under the Arms Export Control Act and the International Traffic in Arms Regulations.
The Department of State’s prior written approval is required for the export or re-export/retransfer of such technical
data to any foreign person, foreign entity or foreign organization whether in the United States or abroad.

## A286-20-3
SUMMARY OF FRACTURE TOUGHNESS
A286-20-3
[12 empty] | Requestor: | Wall
Specimen Type: | CT | [10 empty] | Company: | Electric Power
Material: | SSA286 | [11 empty] | Research Institute
Drawing No.: | Fig. 2 | [10 empty] | P.O. No.: | 4700007062
Temperature: | RT | [10 empty] | Job No.: | 02039-011217
Relative Humidity: | 57.8% | [10 empty] | Machining Source: | Customer
Material Properties
Yield (ksi) |  | 34.9
Tensile (ksi) |  | 80.6
Modulus (Msi) |  | 29.5
Specimen Dimensions
Thickness (in) |  | 0.5 |  |  | Notch Depth (in) |  |  | 0.4
Net Thickness (in) |  | 0.4 |  |  | Gage Length (in) |  |  | 0.3
Width (in) |  | 1 |  |  | Alpha Ratio |  |  | 1.25
Pin Spacing (in) |  | 0.55
Precrack Parameters
Pmax (lbf) |  | 603 |  |  | Stress Ratio |  |  | 0.1
Final a (in) |  | 0.5377 |  |  | Kmax (ksi sqrt (in)) |  |  | 13.14523
Pf (lbf) |  | 972.7237
Initial measured crack lengths (in)
0.5462 | 0.5462 | 0.5454 | 0.5404 | 0.5351 | 0.5314 | 0.5293 | 0.5332 | 0.535
Final measured crack lengths (in)
0.5645 | 0.5844 | 0.5844 | 0.5843 | 0.581 | 0.581 | 0.573 | 0.5667 | 0.556
Ave. initial crack length (in) |  | 0.5377 |  |  | aoq (in) |  |  | 0.5020258
Ave. final crack length (in) |  | 0.5768812 |  |  | Compliance Adj. Factor |  |  | 0.6831649
Delta a measured (in) |  | 0.03918117 |  |  | Effective Modulus (Msi) |  |  | 20.15336
Delta a predicted (in) |  | 0.01247042
Results
JQ (E1820) |  | 151.438 | lbf-in/in^2
KJIC(E'*JQ)^1/2 |  | 70.06606 | ksi sqrt(in)
Qualification of Data |  |  |  |  | Qualification of JQ as JIC
7.4.2: precrack length |  | valid
9.1.4.1; precrack |  | valid |  |  | A9.10.1; thickness |  | valid
9.1.4.2; final crack |  | valid |  |  | A9.10.2; ligament |  | valid
9.1.5.1; Da meas |  | valid |  |  | A9.11; slope |  | valid
9.1.5.2; Da pred |  | invalid | [7 empty] | All results are reported For Information Only
A9.6.4; # of pnts in reg.A |  | valid
A9.6.4; # of pnts in reg.B |  | invalid | [7 empty] | Applicable Specification: ASTM E1820-20
A9.9.1; C2<1 |  | valid
A9.9.2.1; a0q-a0 |  | invalid | [7 empty] | Customer: Electric Power Research Institute, Inc. 3420 Hillview Ave, Palo Alto CA 94304
A9.9.2.2; # of pnts for JQ |  | invalid
A9.9.2.2; # of pnts < JQ |  | valid | [7 empty] | Additional customer nos.: SOW: Compact Tension Testing of Cold-Worked Stainless Steel Alloys;
A9.9.2.2; correlation |  | invalid | [8 empty] | EPRI Task ID: 1-110095-01-02;
Note: This report shall not be reproduced except in full without the written approval of Element Cincinnati.
The recording of false, fictitious, or fraudulent statements or entries on this document may be
punished as a felony under federal law.
This document contains technical data whose export and reexport/ retransfer is subject to control by the U.S.
Department of State under the Arms Export Control Act and the International Traffic in Arms Regulations.
The Department of State’s prior written approval is required for the export or re-export/retransfer of such technical
data to any foreign person, foreign entity or foreign organization whether in the United States or abroad.

## A286-20-4
SUMMARY OF FRACTURE TOUGHNESS
A286-20-4
[12 empty] | Requestor: | Wall
Specimen Type: | CT | [10 empty] | Company: | Electric Power
Material: | SSA286 | [11 empty] | Research Institute
Drawing No.: | Fig. 2 | [10 empty] | P.O. No.: | 4700007062
Temperature: | RT | [10 empty] | Job No.: | 02039-011217
Relative Humidity: | 56.5% | [10 empty] | Machining Source: | Customer
Material Properties
Yield (ksi) |  | 34.9
Tensile (ksi) |  | 80.6
Modulus (Msi) |  | 29.5
Specimen Dimensions
Thickness (in) |  | 0.5 |  |  | Notch Depth (in) |  |  | 0.4
Net Thickness (in) |  | 0.4 |  |  | Gage Length (in) |  |  | 0.3
Width (in) |  | 1 |  |  | Alpha Ratio |  |  | 1.25
Pin Spacing (in) |  | 0.55
Precrack Parameters
Pmax (lbf) |  | 603 |  |  | Stress Ratio |  |  | 0.1
Final a (in) |  | 0.5421 |  |  | Kmax (ksi sqrt (in)) |  |  | 13.33991
Pf (lbf) |  | 952.7575
Initial measured crack lengths (in)
0.5448 | 0.546 | 0.546 | 0.5433 | 0.542 | 0.5407 | 0.5407 | 0.537 | 0.537
Final measured crack lengths (in)
0.9253 | 0.9253 | 0.9205 | 0.9176 | 0.9146 | 0.9103 | 0.9103 | 0.9085 | 0.9085
Ave. initial crack length (in) |  | 0.542075 |  |  | aoq (in) |  |  | 0.5021468
Ave. final crack length (in) |  | 0.9155 |  |  | Compliance Adj. Factor |  |  | 0.6957402
Delta a measured (in) |  | 0.3734251 |  |  | Effective Modulus (Msi) |  |  | 20.52434
Delta a predicted (in) |  | 0.006676644
Results
JQ (E1820) |  | 0 | lbf-in/in^2
KJIC(E'*JQ)^1/2 |  | 0 | ksi sqrt(in)
Qualification of Data |  |  |  |  | Qualification of JQ as JIC
7.4.2: precrack length |  | valid
9.1.4.1; precrack |  | valid |  |  | A9.10.1; thickness |  | valid
9.1.4.2; final crack |  | valid |  |  | A9.10.2; ligament |  | valid
9.1.5.1; Da meas |  | valid |  |  | A9.11; slope |  | valid
9.1.5.2; Da pred |  | invalid | [7 empty] | All results are reported For Information Only
A9.6.4; # of pnts in reg.A |  | invalid
A9.6.4; # of pnts in reg.B |  | invalid | [7 empty] | Applicable Specification: ASTM E1820-20
A9.9.1; C2<1 |  | valid
A9.9.2.1; a0q-a0 |  | invalid | [7 empty] | Customer: Electric Power Research Institute, Inc. 3420 Hillview Ave, Palo Alto CA 94304
A9.9.2.2; # of pnts for JQ |  | invalid
A9.9.2.2; # of pnts < JQ |  | invalid | [7 empty] | Additional customer nos.: SOW: Compact Tension Testing of Cold-Worked Stainless Steel Alloys;
A9.9.2.2; correlation |  | invalid | [8 empty] | EPRI Task ID: 1-110095-01-02;
Brittle fracture occurred, no J1C value could be determined.
Note: This report shall not be reproduced except in full without the written approval of Element Cincinnati.
The recording of false, fictitious, or fraudulent statements or entries on this document may be
punished as a felony under federal law.
This document contains technical data whose export and reexport/ retransfer is subject to control by the U.S.
Department of State under the Arms Export Control Act and the International Traffic in Arms Regulations.
The Department of State’s prior written approval is required for the export or re-export/retransfer of such technical
data to any foreign person, foreign entity or foreign organization whether in the United States or abroad.

## A286-20-5
SUMMARY OF FRACTURE TOUGHNESS
A286-20-5
[12 empty] | Requestor: | Wall
Specimen Type: | CT | [10 empty] | Company: | Electric Power
Material: | SSA286 | [11 empty] | Research Institute
Drawing No.: | Fig. 2 | [10 empty] | P.O. No.: | 4700007062
Temperature: | RT | [10 empty] | Job No.: | 02039-011217
Relative Humidity: | 56.5% | [10 empty] | Machining Source: | Customer
Material Properties
Yield (ksi) |  | 34.9
Tensile (ksi) |  | 80.6
Modulus (Msi) |  | 29.5
Specimen Dimensions
Thickness (in) |  | 0.5 |  |  | Notch Depth (in) |  |  | 0.4
Net Thickness (in) |  | 0.4 |  |  | Gage Length (in) |  |  | 0.3
Width (in) |  | 1 |  |  | Alpha Ratio |  |  | 1.25
Pin Spacing (in) |  | 0.55
Precrack Parameters
Pmax (lbf) |  | 498 |  |  | Stress Ratio |  |  | 0.1
Final a (in) |  | 0.5391 |  |  | Kmax (ksi sqrt (in)) |  |  | 10.9075
Pf (lbf) |  | 966.2795
Initial measured crack lengths (in)
0.5284 | 0.5307 | 0.5331 | 0.5347 | 0.5382 | 0.5426 | 0.5451 | 0.5495 | 0.5495
Final measured crack lengths (in)
0.8725 | 0.8842 | 0.8904 | 0.8947 | 0.9026 | 0.9058 | 0.9058 | 0.9 | 0.8641
Ave. initial crack length (in) |  | 0.5391062 |  |  | aoq (in) |  |  | 0.5009305
Ave. final crack length (in) |  | 0.893975 |  |  | Compliance Adj. Factor |  |  | 0.6450121
Delta a measured (in) |  | 0.3548688 |  |  | Effective Modulus (Msi) |  |  | 19.02786
Delta a predicted (in) |  | 0.06985545
Results
JQ (E1820) |  | 0 | lbf-in/in^2
KJIC(E'*JQ)^1/2 |  | 0 | ksi sqrt(in)
Qualification of Data |  |  |  |  | Qualification of JQ as JIC
7.4.2: precrack length |  | valid
9.1.4.1; precrack |  | valid |  |  | A9.10.1; thickness |  | valid
9.1.4.2; final crack |  | valid |  |  | A9.10.2; ligament |  | valid
9.1.5.1; Da meas |  | valid |  |  | A9.11; slope |  | valid
9.1.5.2; Da pred |  | invalid | [7 empty] | All results are reported For Information Only
A9.6.4; # of pnts in reg.A |  | invalid
A9.6.4; # of pnts in reg.B |  | invalid | [7 empty] | Applicable Specification: ASTM E1820-20
A9.9.1; C2<1 |  | valid
A9.9.2.1; a0q-a0 |  | invalid | [7 empty] | Customer: Electric Power Research Institute, Inc. 3420 Hillview Ave, Palo Alto CA 94304
A9.9.2.2; # of pnts for JQ |  | invalid
A9.9.2.2; # of pnts < JQ |  | invalid | [7 empty] | Additional customer nos.: SOW: Compact Tension Testing of Cold-Worked Stainless Steel Alloys;
A9.9.2.2; correlation |  | invalid | [8 empty] | EPRI Task ID: 1-110095-01-02;
Brittle fracture occurred, no J1C value could be determined.
Note: This report shall not be reproduced except in full without the written approval of Element Cincinnati.
The recording of false, fictitious, or fraudulent statements or entries on this document may be
punished as a felony under federal law.
This document contains technical data whose export and reexport/ retransfer is subject to control by the U.S.
Department of State under the Arms Export Control Act and the International Traffic in Arms Regulations.
The Department of State’s prior written approval is required for the export or re-export/retransfer of such technical
data to any foreign person, foreign entity or foreign organization whether in the United States or abroad.

## A286-40-1
SUMMARY OF FRACTURE TOUGHNESS
A286-40-1
[12 empty] | Requestor: | Wall
Specimen Type: | CT | [10 empty] | Company: | Electric Power
Material: | SSA286 | [11 empty] | Research Institute
Drawing No.: | Fig. 2 | [10 empty] | P.O. No.: | 4700007062
Temperature: | RT | [10 empty] | Job No.: | 02039-011217
Relative Humidity: | 52% | [10 empty] | Machining Source: | Customer
Material Properties
Yield (ksi) |  | 34.9
Tensile (ksi) |  | 80.6
Modulus (Msi) |  | 29.5
Specimen Dimensions
Thickness (in) |  | 0.5 |  |  | Notch Depth (in) |  |  | 0.4
Net Thickness (in) |  | 0.4 |  |  | Gage Length (in) |  |  | 0.3
Width (in) |  | 1 |  |  | Alpha Ratio |  |  | 1.25
Pin Spacing (in) |  | 0.55
Precrack Parameters
Pmax (lbf) |  | 603 |  |  | Stress Ratio |  |  | 0.1
Final a (in) |  | 0.5366 |  |  | Kmax (ksi sqrt (in)) |  |  | 13.09758
Pf (lbf) |  | 977.7241
Initial measured crack lengths (in)
0.562 | 0.5517 | 0.5423 | 0.5353 | 0.5316 | 0.5285 | 0.5285 | 0.5285 | 0.531
Final measured crack lengths (in)
0.6968 | 0.6868 | 0.6801 | 0.6712 | 0.656 | 0.6471 | 0.6427 | 0.6423 | 0.6374
Ave. initial crack length (in) |  | 0.5366126 |  |  | aoq (in) |  |  | 0.4998146
Ave. final crack length (in) |  | 0.6616625 |  |  | Compliance Adj. Factor |  |  | 0.6960409
Delta a measured (in) |  | 0.1250499 |  |  | Effective Modulus (Msi) |  |  | 20.53321
Delta a predicted (in) |  | 0.003812492
Results
JQ (E1820) |  | 0 | lbf-in/in^2
KJIC(E'*JQ)^1/2 |  | 0 | ksi sqrt(in)
Qualification of Data |  |  |  |  | Qualification of JQ as JIC
7.4.2: precrack length |  | valid
9.1.4.1; precrack |  | valid |  |  | A9.10.1; thickness |  | valid
9.1.4.2; final crack |  | valid |  |  | A9.10.2; ligament |  | valid
9.1.5.1; Da meas |  | valid |  |  | A9.11; slope |  | valid
9.1.5.2; Da pred |  | invalid | [7 empty] | All results are reported For Information Only
A9.6.4; # of pnts in reg.A |  | invalid
A9.6.4; # of pnts in reg.B |  | invalid | [7 empty] | Applicable Specification: ASTM E1820-20
A9.9.1; C2<1 |  | valid
A9.9.2.1; a0q-a0 |  | invalid | [7 empty] | Customer: Electric Power Research Institute, Inc. 3420 Hillview Ave, Palo Alto CA 94304
A9.9.2.2; # of pnts for JQ |  | invalid
A9.9.2.2; # of pnts < JQ |  | invalid | [7 empty] | Additional customer nos.: SOW: Compact Tension Testing of Cold-Worked Stainless Steel Alloys;
A9.9.2.2; correlation |  | valid | [8 empty] | EPRI Task ID: 1-110095-01-02;
Brittle fracture occurred, no J1C value could be determined.
Note: This report shall not be reproduced except in full without the written approval of Element Cincinnati.
The recording of false, fictitious, or fraudulent statements or entries on this document may be
punished as a felony under federal law.
This document contains technical data whose export and reexport/ retransfer is subject to control by the U.S.
Department of State under the Arms Export Control Act and the International Traffic in Arms Regulations.
The Department of State’s prior written approval is required for the export or re-export/retransfer of such technical
data to any foreign person, foreign entity or foreign organization whether in the United States or abroad.

## A286-40-2
SUMMARY OF FRACTURE TOUGHNESS
A286-40-2
[12 empty] | Requestor: | Wall
Specimen Type: | CT | [10 empty] | Company: | Electric Power
Material: | SSA286 | [11 empty] | Research Institute
Drawing No.: | Fig. 2 | [10 empty] | P.O. No.: | 4700007062
Temperature: | RT | [10 empty] | Job No.: | 02039-011217
Relative Humidity: | 56.2% | [10 empty] | Machining Source: | Customer
Material Properties
Yield (ksi) |  | 34.9
Tensile (ksi) |  | 80.6
Modulus (Msi) |  | 29.5
Specimen Dimensions
Thickness (in) |  | 0.5 |  |  | Notch Depth (in) |  |  | 0.4
Net Thickness (in) |  | 0.4 |  |  | Gage Length (in) |  |  | 0.3
Width (in) |  | 1 |  |  | Alpha Ratio |  |  | 1.25
Pin Spacing (in) |  | 0.55
Precrack Parameters
Pmax (lbf) |  | 498 |  |  | Stress Ratio |  |  | 0.1
Final a (in) |  | 0.5348 |  |  | Kmax (ksi sqrt (in)) |  |  | 10.75075
Pf (lbf) |  | 986.2372
Initial measured crack lengths (in)
0.5495 | 0.5444 | 0.541 | 0.5364 | 0.5297 | 0.5248 | 0.5271 | 0.5323 | 0.5354
Final measured crack lengths (in)
0.8431 | 0.85 | 0.854 | 0.854 | 0.854 | 0.854 | 0.854 | 0.854 | 0.8536
Ave. initial crack length (in) |  | 0.5347688 |  |  | aoq (in) |  |  | 0.501239
Ave. final crack length (in) |  | 0.8527938 |  |  | Compliance Adj. Factor |  |  | 0.7350542
Delta a measured (in) |  | 0.3180251 |  |  | Effective Modulus (Msi) |  |  | 21.6841
Delta a predicted (in) |  | 0.004396081
Results
JQ (E1820) |  | 0 | lbf-in/in^2
KJIC(E'*JQ)^1/2 |  | 0 | ksi sqrt(in)
Qualification of Data |  |  |  |  | Qualification of JQ as JIC
7.4.2: precrack length |  | valid
9.1.4.1; precrack |  | valid |  |  | A9.10.1; thickness |  | valid
9.1.4.2; final crack |  | valid |  |  | A9.10.2; ligament |  | valid
9.1.5.1; Da meas |  | valid |  |  | A9.11; slope |  | valid
9.1.5.2; Da pred |  | invalid | [7 empty] | All results are reported For Information Only
A9.6.4; # of pnts in reg.A |  | invalid
A9.6.4; # of pnts in reg.B |  | invalid | [7 empty] | Applicable Specification: ASTM E1820-20
A9.9.1; C2<1 |  | valid
A9.9.2.1; a0q-a0 |  | invalid | [7 empty] | Customer: Electric Power Research Institute, Inc. 3420 Hillview Ave, Palo Alto CA 94304
A9.9.2.2; # of pnts for JQ |  | invalid
A9.9.2.2; # of pnts < JQ |  | invalid | [7 empty] | Additional customer nos.: SOW: Compact Tension Testing of Cold-Worked Stainless Steel Alloys;
A9.9.2.2; correlation |  | invalid | [8 empty] | EPRI Task ID: 1-110095-01-02;
Brittle fracture occurred, no J1C value could be determined.
Note: This report shall not be reproduced except in full without the written approval of Element Cincinnati.
The recording of false, fictitious, or fraudulent statements or entries on this document may be
punished as a felony under federal law.
This document contains technical data whose export and reexport/ retransfer is subject to control by the U.S.
Department of State under the Arms Export Control Act and the International Traffic in Arms Regulations.
The Department of State’s prior written approval is required for the export or re-export/retransfer of such technical
data to any foreign person, foreign entity or foreign organization whether in the United States or abroad.

## A286-40-3
SUMMARY OF FRACTURE TOUGHNESS
A286-40-3
[12 empty] | Requestor: | Wall
Specimen Type: | CT | [10 empty] | Company: | Electric Power
Material: | SSA286 | [11 empty] | Research Institute
Drawing No.: | Fig. 2 | [10 empty] | P.O. No.: | 4700007062
Temperature: | RT | [10 empty] | Job No.: | 02039-011217
Relative Humidity: | 51.7% | [10 empty] | Machining Source: | Customer
Material Properties
Yield (ksi) |  | 34.9
Tensile (ksi) |  | 80.6
Modulus (Msi) |  | 29.5
Specimen Dimensions
Thickness (in) |  | 0.5 |  |  | Notch Depth (in) |  |  | 0.4
Net Thickness (in) |  | 0.4 |  |  | Gage Length (in) |  |  | 0.3
Width (in) |  | 1 |  |  | Alpha Ratio |  |  | 1.25
Pin Spacing (in) |  | 0.55
Precrack Parameters
Pmax (lbf) |  | 603 |  |  | Stress Ratio |  |  | 0.1
Final a (in) |  | 0.5353 |  |  | Kmax (ksi sqrt (in)) |  |  | 13.03857
Pf (lbf) |  | 983.9821
Initial measured crack lengths (in)
0.5041 | 0.5041 | 0.5175 | 0.528 | 0.5374 | 0.5477 | 0.5538 | 0.56 | 0.563
Final measured crack lengths (in)
0.8536 | 0.8753 | 0.8773 | 0.8773 | 0.8743 | 0.8743 | 0.8762 | 0.8826 | 0.8674
Ave. initial crack length (in) |  | 0.5352563 |  |  | aoq (in) |  |  | 0.5079833
Ave. final crack length (in) |  | 0.874725 |  |  | Compliance Adj. Factor |  |  | 0.5171418
Delta a measured (in) |  | 0.3394687 |  |  | Effective Modulus (Msi) |  |  | 15.25568
Delta a predicted (in) |  | 0.1815327
Results
JQ (E1820) |  | 0 | lbf-in/in^2
KJIC(E'*JQ)^1/2 |  | 0 | ksi sqrt(in)
Qualification of Data |  |  |  |  | Qualification of JQ as JIC
7.4.2: precrack length |  | valid
9.1.4.1; precrack |  | valid |  |  | A9.10.1; thickness |  | valid
9.1.4.2; final crack |  | valid |  |  | A9.10.2; ligament |  | valid
9.1.5.1; Da meas |  | valid |  |  | A9.11; slope |  | valid
9.1.5.2; Da pred |  | invalid | [7 empty] | All results are reported For Information Only
A9.6.4; # of pnts in reg.A |  | invalid
A9.6.4; # of pnts in reg.B |  | invalid | [7 empty] | Applicable Specification: ASTM E1820-20
A9.9.1; C2<1 |  | valid
A9.9.2.1; a0q-a0 |  | invalid | [7 empty] | Customer: Electric Power Research Institute, Inc. 3420 Hillview Ave, Palo Alto CA 94304
A9.9.2.2; # of pnts for JQ |  | invalid
A9.9.2.2; # of pnts < JQ |  | invalid | [7 empty] | Additional customer nos.: SOW: Compact Tension Testing of Cold-Worked Stainless Steel Alloys;
A9.9.2.2; correlation |  | invalid | [8 empty] | EPRI Task ID: 1-110095-01-02;
Brittle fracture occurred, no J1C value could be determined.
Note: This report shall not be reproduced except in full without the written approval of Element Cincinnati.
The recording of false, fictitious, or fraudulent statements or entries on this document may be
punished as a felony under federal law.
This document contains technical data whose export and reexport/ retransfer is subject to control by the U.S.
Department of State under the Arms Export Control Act and the International Traffic in Arms Regulations.
The Department of State’s prior written approval is required for the export or re-export/retransfer of such technical
data to any foreign person, foreign entity or foreign organization whether in the United States or abroad.

## A286-40-4
SUMMARY OF FRACTURE TOUGHNESS
A286-40-4
[12 empty] | Requestor: | Wall
Specimen Type: | CT | [10 empty] | Company: | Electric Power
Material: | SSA286 | [11 empty] | Research Institute
Drawing No.: | Fig. 2 | [10 empty] | P.O. No.: | 4700007062
Temperature: | RT | [10 empty] | Job No.: | 02039-011217
Relative Humidity: | 51% | [10 empty] | Machining Source: | Customer
Material Properties
Yield (ksi) |  | 34.9
Tensile (ksi) |  | 80.6
Modulus (Msi) |  | 29.5
Specimen Dimensions
Thickness (in) |  | 0.5 |  |  | Notch Depth (in) |  |  | 0.4
Net Thickness (in) |  | 0.4 |  |  | Gage Length (in) |  |  | 0.3
Width (in) |  | 1 |  |  | Alpha Ratio |  |  | 1.25
Pin Spacing (in) |  | 0.55
Precrack Parameters
Pmax (lbf) |  | 603 |  |  | Stress Ratio |  |  | 0.1
Final a (in) |  | 0.5365 |  |  | Kmax (ksi sqrt (in)) |  |  | 13.09103
Pf (lbf) |  | 978.4152
Initial measured crack lengths (in)
0.538 | 0.5357 | 0.5355 | 0.5355 | 0.5367 | 0.5385 | 0.5385 | 0.535 | 0.5346
Final measured crack lengths (in)
0.86 | 0.877 | 0.882 | 0.882 | 0.882 | 0.882 | 0.882 | 0.8727 | 0.8652
Ave. initial crack length (in) |  | 0.5364625 |  |  | aoq (in) |  |  | 0.5004376
Ave. final crack length (in) |  | 0.8777875 |  |  | Compliance Adj. Factor |  |  | 0.7351291
Delta a measured (in) |  | 0.341325 |  |  | Effective Modulus (Msi) |  |  | 21.68631
Delta a predicted (in) |  | 0.1422366
Results
JQ (E1820) |  | 0 | lbf-in/in^2
KJIC(E'*JQ)^1/2 |  | 0 | ksi sqrt(in)
Qualification of Data |  |  |  |  | Qualification of JQ as JIC
7.4.2: precrack length |  | valid
9.1.4.1; precrack |  | valid |  |  | A9.10.1; thickness |  | valid
9.1.4.2; final crack |  | valid |  |  | A9.10.2; ligament |  | valid
9.1.5.1; Da meas |  | valid |  |  | A9.11; slope |  | valid
9.1.5.2; Da pred |  | invalid | [7 empty] | All results are reported For Information Only
A9.6.4; # of pnts in reg.A |  | invalid
A9.6.4; # of pnts in reg.B |  | invalid | [7 empty] | Applicable Specification: ASTM E1820-20
A9.9.1; C2<1 |  | valid
A9.9.2.1; a0q-a0 |  | invalid | [7 empty] | Customer: Electric Power Research Institute, Inc. 3420 Hillview Ave, Palo Alto CA 94304
A9.9.2.2; # of pnts for JQ |  | invalid
A9.9.2.2; # of pnts < JQ |  | invalid | [7 empty] | Additional customer nos.: SOW: Compact Tension Testing of Cold-Worked Stainless Steel Alloys;
A9.9.2.2; correlation |  | invalid | [8 empty] | EPRI Task ID: 1-110095-01-02;
Brittle fracture occurred, no J1C value could be determined.
Note: This report shall not be reproduced except in full without the written approval of Element Cincinnati.
The recording of false, fictitious, or fraudulent statements or entries on this document may be
punished as a felony under federal law.
This document contains technical data whose export and reexport/ retransfer is subject to control by the U.S.
Department of State under the Arms Export Control Act and the International Traffic in Arms Regulations.
The Department of State’s prior written approval is required for the export or re-export/retransfer of such technical
data to any foreign person, foreign entity or foreign organization whether in the United States or abroad.

## A286-40-5
SUMMARY OF FRACTURE TOUGHNESS
A286-40-5
[12 empty] | Requestor: | Wall
Specimen Type: | CT | [10 empty] | Company: | Electric Power
Material: | SSA286 | [11 empty] | Research Institute
Drawing No.: | Fig. 2 | [10 empty] | P.O. No.: | 4700007062
Temperature: | RT | [10 empty] | Job No.: | 02039-011217
Relative Humidity: | 49.8% | [10 empty] | Machining Source: | Customer
Material Properties
Yield (ksi) |  | 34.9
Tensile (ksi) |  | 80.6
Modulus (Msi) |  | 29.5
Specimen Dimensions
Thickness (in) |  | 0.5 |  |  | Notch Depth (in) |  |  | 0.4
Net Thickness (in) |  | 0.4 |  |  | Gage Length (in) |  |  | 0.3
Width (in) |  | 1 |  |  | Alpha Ratio |  |  | 1.25
Pin Spacing (in) |  | 0.55
Precrack Parameters
Pmax (lbf) |  | 603 |  |  | Stress Ratio |  |  | 0.1
Final a (in) |  | 0.5324 |  |  | Kmax (ksi sqrt (in)) |  |  | 12.91737
Pf (lbf) |  | 997.063
Initial measured crack lengths (in)
0.54 | 0.5363 | 0.529 | 0.5265 | 0.5292 | 0.5317 | 0.534 | 0.5352 | 0.5352
Final measured crack lengths (in)
0.8238 | 0.8436 | 0.8471 | 0.848 | 0.848 | 0.849 | 0.855 | 0.8606 | 0.8563
Ave. initial crack length (in) |  | 0.5324375 |  |  | aoq (in) |  |  | 0.500656
Ave. final crack length (in) |  | 0.8489188 |  |  | Compliance Adj. Factor |  |  | 0.6829183
Delta a measured (in) |  | 0.3164813 |  |  | Effective Modulus (Msi) |  |  | 20.14609
Delta a predicted (in) |  | 0.00432229
Results
JQ (E1820) |  | 0 | lbf-in/in^2
KJIC(E'*JQ)^1/2 |  | 0 | ksi sqrt(in)
Qualification of Data |  |  |  |  | Qualification of JQ as JIC
7.4.2: precrack length |  | valid
9.1.4.1; precrack |  | valid |  |  | A9.10.1; thickness |  | valid
9.1.4.2; final crack |  | valid |  |  | A9.10.2; ligament |  | valid
9.1.5.1; Da meas |  | valid |  |  | A9.11; slope |  | valid
9.1.5.2; Da pred |  | invalid | [7 empty] | All results are reported For Information Only
A9.6.4; # of pnts in reg.A |  | invalid
A9.6.4; # of pnts in reg.B |  | invalid | [7 empty] | Applicable Specification: ASTM E1820-20
A9.9.1; C2<1 |  | valid
A9.9.2.1; a0q-a0 |  | invalid | [7 empty] | Customer: Electric Power Research Institute, Inc. 3420 Hillview Ave, Palo Alto CA 94304
A9.9.2.2; # of pnts for JQ |  | invalid
A9.9.2.2; # of pnts < JQ |  | invalid | [7 empty] | Additional customer nos.: SOW: Compact Tension Testing of Cold-Worked Stainless Steel Alloys;
A9.9.2.2; correlation |  | invalid | [8 empty] | EPRI Task ID: 1-110095-01-02;
Brittle fracture occurred, no J1C value could be determined.
Note: This report shall not be reproduced except in full without the written approval of Element Cincinnati.
The recording of false, fictitious, or fraudulent statements or entries on this document may be
punished as a felony under federal law.
This document contains technical data whose export and reexport/ retransfer is subject to control by the U.S.
Department of State under the Arms Export Control Act and the International Traffic in Arms Regulations.
The Department of State’s prior written approval is required for the export or re-export/retransfer of such technical
data to any foreign person, foreign entity or foreign organization whether in the United States or abroad.

## A286-60-1
SUMMARY OF FRACTURE TOUGHNESS
A286-60-1
[12 empty] | Requestor: | Wall
Specimen Type: | CT | [10 empty] | Company: | Electric Power
Material: | SSA286 | [11 empty] | Research Institute
Drawing No.: | Fig. 2 | [10 empty] | P.O. No.: | 4700007062
Temperature: | RT | [10 empty] | Job No.: | 02039-011217
Relative Humidity: | 48.6% | [10 empty] | Machining Source: | Customer
Material Properties
Yield (ksi) |  | 34.9
Tensile (ksi) |  | 80.6
Modulus (Msi) |  | 29.5
Specimen Dimensions
Thickness (in) |  | 0.5 |  |  | Notch Depth (in) |  |  | 0.4
Net Thickness (in) |  | 0.4 |  |  | Gage Length (in) |  |  | 0.3
Width (in) |  | 1 |  |  | Alpha Ratio |  |  | 1.25
Pin Spacing (in) |  | 0.55
Precrack Parameters
Pmax (lbf) |  | 498 |  |  | Stress Ratio |  |  | 0.1
Final a (in) |  | 0.5349 |  |  | Kmax (ksi sqrt (in)) |  |  | 10.75677
Pf (lbf) |  | 985.4563
Initial measured crack lengths (in)
0.546 | 0.5387 | 0.5343 | 0.5308 | 0.5293 | 0.5293 | 0.5342 | 0.5394 | 0.541
Final measured crack lengths (in)
0.8643 | 0.88 | 0.8825 | 0.885 | 0.8898 | 0.8949 | 0.8949 | 0.8895 | 0.8757
Ave. initial crack length (in) |  | 0.5349375 |  |  | aoq (in) |  |  | 0.5001129
Ave. final crack length (in) |  | 0.885825 |  |  | Compliance Adj. Factor |  |  | 0.6538465
Delta a measured (in) |  | 0.3508875 |  |  | Effective Modulus (Msi) |  |  | 19.28847
Delta a predicted (in) |  | 0.003507376
Results
JQ (E1820) |  | 0 | lbf-in/in^2
KJIC(E'*JQ)^1/2 |  | 0 | ksi sqrt(in)
Qualification of Data |  |  |  |  | Qualification of JQ as JIC
7.4.2: precrack length |  | valid
9.1.4.1; precrack |  | valid |  |  | A9.10.1; thickness |  | valid
9.1.4.2; final crack |  | valid |  |  | A9.10.2; ligament |  | valid
9.1.5.1; Da meas |  | valid |  |  | A9.11; slope |  | valid
9.1.5.2; Da pred |  | invalid | [7 empty] | All results are reported For Information Only
A9.6.4; # of pnts in reg.A |  | invalid
A9.6.4; # of pnts in reg.B |  | invalid | [7 empty] | Applicable Specification: ASTM E1820-20
A9.9.1; C2<1 |  | valid
A9.9.2.1; a0q-a0 |  | invalid | [7 empty] | Customer: Electric Power Research Institute, Inc. 3420 Hillview Ave, Palo Alto CA 94304
A9.9.2.2; # of pnts for JQ |  | invalid
A9.9.2.2; # of pnts < JQ |  | invalid | [7 empty] | Additional customer nos.: SOW: Compact Tension Testing of Cold-Worked Stainless Steel Alloys;
A9.9.2.2; correlation |  | invalid | [8 empty] | EPRI Task ID: 1-110095-01-02;
Brittle fracture occurred, no J1C value could be determined.
Note: This report shall not be reproduced except in full without the written approval of Element Cincinnati.
The recording of false, fictitious, or fraudulent statements or entries on this document may be
punished as a felony under federal law.
This document contains technical data whose export and reexport/ retransfer is subject to control by the U.S.
Department of State under the Arms Export Control Act and the International Traffic in Arms Regulations.
The Department of State’s prior written approval is required for the export or re-export/retransfer of such technical
data to any foreign person, foreign entity or foreign organization whether in the United States or abroad.

## A286-60-2
SUMMARY OF FRACTURE TOUGHNESS
A286-60-2
[12 empty] | Requestor: | Wall
Specimen Type: | CT | [10 empty] | Company: | Electric Power
Material: | SSA286 | [11 empty] | Research Institute
Drawing No.: | Fig. 2 | [10 empty] | P.O. No.: | 4700007062
Temperature: | RT | [10 empty] | Job No.: | 02039-011217
Relative Humidity: | 51% | [10 empty] | Machining Source: | Customer
Material Properties
Yield (ksi) |  | 34.9
Tensile (ksi) |  | 80.6
Modulus (Msi) |  | 29.5
Specimen Dimensions
Thickness (in) |  | 0.5 |  |  | Notch Depth (in) |  |  | 0.4
Net Thickness (in) |  | 0.4 |  |  | Gage Length (in) |  |  | 0.3
Width (in) |  | 1 |  |  | Alpha Ratio |  |  | 1.25
Pin Spacing (in) |  | 0.55
Precrack Parameters
Pmax (lbf) |  | 498 |  |  | Stress Ratio |  |  | 0.1
Final a (in) |  | 0.5329 |  |  | Kmax (ksi sqrt (in)) |  |  | 10.68572
Pf (lbf) |  | 994.7351
Initial measured crack lengths (in)
0.5261 | 0.5261 | 0.5245 | 0.5253 | 0.5277 | 0.5317 | 0.538 | 0.5474 | 0.5595
Final measured crack lengths (in)
0.8441 | 0.8851 | 0.892 | 0.894 | 0.9031 | 0.9014 | 0.8956 | 0.8916 | 0.8555
Ave. initial crack length (in) |  | 0.5329375 |  |  | aoq (in) |  |  | 0.5008671
Ave. final crack length (in) |  | 0.889075 |  |  | Compliance Adj. Factor |  |  | 0.7201676
Delta a measured (in) |  | 0.3561375 |  |  | Effective Modulus (Msi) |  |  | 21.24495
Delta a predicted (in) |  | 0.004107296
Results
JQ (E1820) |  | 0 | lbf-in/in^2
KJIC(E'*JQ)^1/2 |  | 0 | ksi sqrt(in)
Qualification of Data |  |  |  |  | Qualification of JQ as JIC
7.4.2: precrack length |  | valid
9.1.4.1; precrack |  | valid |  |  | A9.10.1; thickness |  | valid
9.1.4.2; final crack |  | valid |  |  | A9.10.2; ligament |  | valid
9.1.5.1; Da meas |  | valid |  |  | A9.11; slope |  | valid
9.1.5.2; Da pred |  | invalid | [7 empty] | All results are reported For Information Only
A9.6.4; # of pnts in reg.A |  | invalid
A9.6.4; # of pnts in reg.B |  | invalid | [7 empty] | Applicable Specification: ASTM E1820-20
A9.9.1; C2<1 |  | valid
A9.9.2.1; a0q-a0 |  | invalid | [7 empty] | Customer: Electric Power Research Institute, Inc. 3420 Hillview Ave, Palo Alto CA 94304
A9.9.2.2; # of pnts for JQ |  | invalid
A9.9.2.2; # of pnts < JQ |  | invalid | [7 empty] | Additional customer nos.: SOW: Compact Tension Testing of Cold-Worked Stainless Steel Alloys;
A9.9.2.2; correlation |  | invalid | [8 empty] | EPRI Task ID: 1-110095-01-02;
Brittle fracture occurred, no J1C value could be determined.
Note: This report shall not be reproduced except in full without the written approval of Element Cincinnati.
The recording of false, fictitious, or fraudulent statements or entries on this document may be
punished as a felony under federal law.
This document contains technical data whose export and reexport/ retransfer is subject to control by the U.S.
Department of State under the Arms Export Control Act and the International Traffic in Arms Regulations.
The Department of State’s prior written approval is required for the export or re-export/retransfer of such technical
data to any foreign person, foreign entity or foreign organization whether in the United States or abroad.

## A286-60-3
SUMMARY OF FRACTURE TOUGHNESS
A286-60-3
[12 empty] | Requestor: | Wall
Specimen Type: | CT | [10 empty] | Company: | Electric Power
Material: | SSA286 | [11 empty] | Research Institute
Drawing No.: | Fig. 2 | [10 empty] | P.O. No.: | 4700007062
Temperature: | RT | [10 empty] | Job No.: | 02039-011217
Relative Humidity: | 50% | [10 empty] | Machining Source: | Customer
Material Properties
Yield (ksi) |  | 34.9
Tensile (ksi) |  | 80.6
Modulus (Msi) |  | 29.5
Specimen Dimensions
Thickness (in) |  | 0.5 |  |  | Notch Depth (in) |  |  | 0.4
Net Thickness (in) |  | 0.4 |  |  | Gage Length (in) |  |  | 0.3
Width (in) |  | 1 |  |  | Alpha Ratio |  |  | 1.25
Pin Spacing (in) |  | 0.55
Precrack Parameters
Pmax (lbf) |  | 498 |  |  | Stress Ratio |  |  | 0.1
Final a (in) |  | 0.5306 |  |  | Kmax (ksi sqrt (in)) |  |  | 10.60345
Pf (lbf) |  | 1005.674
Initial measured crack lengths (in)
0.5413 | 0.5343 | 0.5249 | 0.5157 | 0.5164 | 0.5264 | 0.5367 | 0.5447 | 0.55
Final measured crack lengths (in)
0.858 | 0.8702 | 0.8716 | 0.8716 | 0.8716 | 0.8716 | 0.8627 | 0.847 | 0.8195
Ave. initial crack length (in) |  | 0.5305938 |  |  | aoq (in) |  |  | 0.5017721
Ave. final crack length (in) |  | 0.8631312 |  |  | Compliance Adj. Factor |  |  | 0.7620308
Delta a measured (in) |  | 0.3325375 |  |  | Effective Modulus (Msi) |  |  | 22.47991
Delta a predicted (in) |  | 0.0420711
Results
JQ (E1820) |  | 68.93858 | lbf-in/in^2
KJIC(E'*JQ)^1/2 |  | 47.2739 | ksi sqrt(in)
Qualification of Data |  |  |  |  | Qualification of JQ as JIC
7.4.2: precrack length |  | valid
9.1.4.1; precrack |  | valid |  |  | A9.10.1; thickness |  | valid
9.1.4.2; final crack |  | valid |  |  | A9.10.2; ligament |  | valid
9.1.5.1; Da meas |  | valid |  |  | A9.11; slope |  | valid
9.1.5.2; Da pred |  | invalid | [7 empty] | All results are reported For Information Only
A9.6.4; # of pnts in reg.A |  | invalid
A9.6.4; # of pnts in reg.B |  | valid | [7 empty] | Applicable Specification: ASTM E1820-20
A9.9.1; C2<1 |  | valid
A9.9.2.1; a0q-a0 |  | invalid | [7 empty] | Customer: Electric Power Research Institute, Inc. 3420 Hillview Ave, Palo Alto CA 94304
A9.9.2.2; # of pnts for JQ |  | invalid
A9.9.2.2; # of pnts < JQ |  | valid | [7 empty] | Additional customer nos.: SOW: Compact Tension Testing of Cold-Worked Stainless Steel Alloys;
A9.9.2.2; correlation |  | invalid | [8 empty] | EPRI Task ID: 1-110095-01-02;
Note: This report shall not be reproduced except in full without the written approval of Element Cincinnati.
The recording of false, fictitious, or fraudulent statements or entries on this document may be
punished as a felony under federal law.
This document contains technical data whose export and reexport/ retransfer is subject to control by the U.S.
Department of State under the Arms Export Control Act and the International Traffic in Arms Regulations.
The Department of State’s prior written approval is required for the export or re-export/retransfer of such technical
data to any foreign person, foreign entity or foreign organization whether in the United States or abroad.

## A286-60-4
SUMMARY OF FRACTURE TOUGHNESS
A286-60-4
[12 empty] | Requestor: | Wall
Specimen Type: | CT | [10 empty] | Company: | Electric Power
Material: | SSA286 | [11 empty] | Research Institute
Drawing No.: | Fig. 2 | [10 empty] | P.O. No.: | 4700007062
Temperature: | RT | [10 empty] | Job No.: | 02039-011217
Relative Humidity: | 50.2% | [10 empty] | Machining Source: | Customer
Material Properties
Yield (ksi) |  | 34.9
Tensile (ksi) |  | 80.6
Modulus (Msi) |  | 29.5
Specimen Dimensions
Thickness (in) |  | 0.5 |  |  | Notch Depth (in) |  |  | 0.4
Net Thickness (in) |  | 0.4 |  |  | Gage Length (in) |  |  | 0.3
Width (in) |  | 1 |  |  | Alpha Ratio |  |  | 1.25
Pin Spacing (in) |  | 0.55
Precrack Parameters
Pmax (lbf) |  | 498 |  |  | Stress Ratio |  |  | 0.1
Final a (in) |  | 0.5328 |  |  | Kmax (ksi sqrt (in)) |  |  | 10.67975
Pf (lbf) |  | 995.5206
Initial measured crack lengths (in)
0.5533 | 0.5504 | 0.5404 | 0.529 | 0.5212 | 0.5195 | 0.5242 | 0.5326 | 0.5364
Final measured crack lengths (in)
0.8374 | 0.8534 | 0.8634 | 0.8727 | 0.8794 | 0.8874 | 0.891 | 0.8873 | 0.8754
Ave. initial crack length (in) |  | 0.5327687 |  |  | aoq (in) |  |  | 0.5004729
Ave. final crack length (in) |  | 0.873875 |  |  | Compliance Adj. Factor |  |  | 0.7554694
Delta a measured (in) |  | 0.3411062 |  |  | Effective Modulus (Msi) |  |  | 22.28635
Delta a predicted (in) |  | 0.01056087
Results
JQ (E1820) |  | 67.70906 | lbf-in/in^2
KJIC(E'*JQ)^1/2 |  | 46.85044 | ksi sqrt(in)
Qualification of Data |  |  |  |  | Qualification of JQ as JIC
7.4.2: precrack length |  | valid
9.1.4.1; precrack |  | valid |  |  | A9.10.1; thickness |  | valid
9.1.4.2; final crack |  | valid |  |  | A9.10.2; ligament |  | valid
9.1.5.1; Da meas |  | valid |  |  | A9.11; slope |  | valid
9.1.5.2; Da pred |  | invalid | [7 empty] | All results are reported For Information Only
A9.6.4; # of pnts in reg.A |  | valid
A9.6.4; # of pnts in reg.B |  | invalid | [7 empty] | Applicable Specification: ASTM E1820-20
A9.9.1; C2<1 |  | valid
A9.9.2.1; a0q-a0 |  | invalid | [7 empty] | Customer: Electric Power Research Institute, Inc. 3420 Hillview Ave, Palo Alto CA 94304
A9.9.2.2; # of pnts for JQ |  | invalid
A9.9.2.2; # of pnts < JQ |  | valid | [7 empty] | Additional customer nos.: SOW: Compact Tension Testing of Cold-Worked Stainless Steel Alloys;
A9.9.2.2; correlation |  | invalid | [8 empty] | EPRI Task ID: 1-110095-01-02;
Note: This report shall not be reproduced except in full without the written approval of Element Cincinnati.
The recording of false, fictitious, or fraudulent statements or entries on this document may be
punished as a felony under federal law.
This document contains technical data whose export and reexport/ retransfer is subject to control by the U.S.
Department of State under the Arms Export Control Act and the International Traffic in Arms Regulations.
The Department of State’s prior written approval is required for the export or re-export/retransfer of such technical
data to any foreign person, foreign entity or foreign organization whether in the United States or abroad.

## A286-60-5
SUMMARY OF FRACTURE TOUGHNESS
A286-60-5
[12 empty] | Requestor: | Wall
Specimen Type: | CT | [10 empty] | Company: | Electric Power
Material: | SSA286 | [11 empty] | Research Institute
Drawing No.: | Fig. 2 | [10 empty] | P.O. No.: | 4700007062
Temperature: | RT | [10 empty] | Job No.: | 02039-011217
Relative Humidity: | 49.6% | [10 empty] | Machining Source: | Customer
Material Properties
Yield (ksi) |  | 34.9
Tensile (ksi) |  | 80.6
Modulus (Msi) |  | 29.5
Specimen Dimensions
Thickness (in) |  | 0.5 |  |  | Notch Depth (in) |  |  | 0.4
Net Thickness (in) |  | 0.4 |  |  | Gage Length (in) |  |  | 0.3
Width (in) |  | 1 |  |  | Alpha Ratio |  |  | 1.25
Pin Spacing (in) |  | 0.55
Precrack Parameters
Pmax (lbf) |  | 394 |  |  | Stress Ratio |  |  | 0.1
Final a (in) |  | 0.5392 |  |  | Kmax (ksi sqrt (in)) |  |  | 8.631979
Pf (lbf) |  | 965.908
Initial measured crack lengths (in)
0.5448 | 0.546 | 0.5407 | 0.5287 | 0.5211 | 0.5286 | 0.5421 | 0.5541 | 0.5596
Final measured crack lengths (in)
0.8467 | 0.8585 | 0.8628 | 0.8605 | 0.8558 | 0.8529 | 0.8456 | 0.8454 | 0.8319
Ave. initial crack length (in) |  | 0.5391875 |  |  | aoq (in) |  |  | 0.5018165
Ave. final crack length (in) |  | 0.8526 |  |  | Compliance Adj. Factor |  |  | 0.7310489
Delta a measured (in) |  | 0.3134125 |  |  | Effective Modulus (Msi) |  |  | 21.56594
Delta a predicted (in) |  | 0.04185474
Results
JQ (E1820) |  | 68.98086 | lbf-in/in^2
KJIC(E'*JQ)^1/2 |  | 47.2884 | ksi sqrt(in)
Qualification of Data |  |  |  |  | Qualification of JQ as JIC
7.4.2: precrack length |  | valid
9.1.4.1; precrack |  | valid |  |  | A9.10.1; thickness |  | valid
9.1.4.2; final crack |  | valid |  |  | A9.10.2; ligament |  | valid
9.1.5.1; Da meas |  | valid |  |  | A9.11; slope |  | valid
9.1.5.2; Da pred |  | invalid | [7 empty] | All results are reported For Information Only
A9.6.4; # of pnts in reg.A |  | invalid
A9.6.4; # of pnts in reg.B |  | valid | [7 empty] | Applicable Specification: ASTM E1820-20
A9.9.1; C2<1 |  | valid
A9.9.2.1; a0q-a0 |  | invalid | [7 empty] | Customer: Electric Power Research Institute, Inc. 3420 Hillview Ave, Palo Alto CA 94304
A9.9.2.2; # of pnts for JQ |  | invalid
A9.9.2.2; # of pnts < JQ |  | valid | [7 empty] | Additional customer nos.: SOW: Compact Tension Testing of Cold-Worked Stainless Steel Alloys;
A9.9.2.2; correlation |  | invalid | [8 empty] | EPRI Task ID: 1-110095-01-02;
Note: This report shall not be reproduced except in full without the written approval of Element Cincinnati.
The recording of false, fictitious, or fraudulent statements or entries on this document may be
punished as a felony under federal law.
This document contains technical data whose export and reexport/ retransfer is subject to control by the U.S.
Department of State under the Arms Export Control Act and the International Traffic in Arms Regulations.
The Department of State’s prior written approval is required for the export or re-export/retransfer of such technical
data to any foreign person, foreign entity or foreign organization whether in the United States or abroad.

## A286-80-1
SUMMARY OF FRACTURE TOUGHNESS
A286-80-1
[12 empty] | Requestor: | Wall
Specimen Type: | CT | [10 empty] | Company: | Electric Power
Material: | SSA286 | [11 empty] | Research Institute
Drawing No.: | Fig. 2 | [10 empty] | P.O. No.: | 4700007062
Temperature: | RT | [10 empty] | Job No.: | 02039-011217
Relative Humidity: | 48.7% | [10 empty] | Machining Source: | Customer
Material Properties
Yield (ksi) |  | 34.9
Tensile (ksi) |  | 80.6
Modulus (Msi) |  | 29.5
Specimen Dimensions
Thickness (in) |  | 0.5 |  |  | Notch Depth (in) |  |  | 0.4
Net Thickness (in) |  | 0.4 |  |  | Gage Length (in) |  |  | 0.3
Width (in) |  | 1 |  |  | Alpha Ratio |  |  | 1.25
Pin Spacing (in) |  | 0.55
Precrack Parameters
Pmax (lbf) |  | 394 |  |  | Stress Ratio |  |  | 0.1
Final a (in) |  | 0.5395 |  |  | Kmax (ksi sqrt (in)) |  |  | 8.640675
Pf (lbf) |  | 964.5367
Initial measured crack lengths (in)
0.5433 | 0.5476 | 0.5507 | 0.538 | 0.5277 | 0.5386 | 0.542 | 0.5344 | 0.5305
Final measured crack lengths (in)
0.8508 | 0.8675 | 0.873 | 0.8671 | 0.8616 | 0.8616 | 0.8602 | 0.8561 | 0.8258
Ave. initial crack length (in) |  | 0.5394875 |  |  | aoq (in) |  |  | 0.5004891
Ave. final crack length (in) |  | 0.860675 |  |  | Compliance Adj. Factor |  |  | 0.6332032
Delta a measured (in) |  | 0.3211875 |  |  | Effective Modulus (Msi) |  |  | 18.67949
Delta a predicted (in) |  | 0.02373022
Results
JQ (E1820) |  | 80.0959 | lbf-in/in^2
KJIC(E'*JQ)^1/2 |  | 50.95602 | ksi sqrt(in)
Qualification of Data |  |  |  |  | Qualification of JQ as JIC
7.4.2: precrack length |  | valid
9.1.4.1; precrack |  | valid |  |  | A9.10.1; thickness |  | valid
9.1.4.2; final crack |  | valid |  |  | A9.10.2; ligament |  | valid
9.1.5.1; Da meas |  | valid |  |  | A9.11; slope |  | valid
9.1.5.2; Da pred |  | invalid | [7 empty] | All results are reported For Information Only
A9.6.4; # of pnts in reg.A |  | valid
A9.6.4; # of pnts in reg.B |  | valid | [7 empty] | Applicable Specification: ASTM E1820-20
A9.9.1; C2<1 |  | valid
A9.9.2.1; a0q-a0 |  | invalid | [7 empty] | Customer: Electric Power Research Institute, Inc. 3420 Hillview Ave, Palo Alto CA 94304
A9.9.2.2; # of pnts for JQ |  | invalid
A9.9.2.2; # of pnts < JQ |  | valid | [7 empty] | Additional customer nos.: SOW: Compact Tension Testing of Cold-Worked Stainless Steel Alloys;
A9.9.2.2; correlation |  | invalid | [8 empty] | EPRI Task ID: 1-110095-01-02;
Note: This report shall not be reproduced except in full without the written approval of Element Cincinnati.
The recording of false, fictitious, or fraudulent statements or entries on this document may be
punished as a felony under federal law.
This document contains technical data whose export and reexport/ retransfer is subject to control by the U.S.
Department of State under the Arms Export Control Act and the International Traffic in Arms Regulations.
The Department of State’s prior written approval is required for the export or re-export/retransfer of such technical
data to any foreign person, foreign entity or foreign organization whether in the United States or abroad.

## A286-80-2
SUMMARY OF FRACTURE TOUGHNESS
A286-80-2
[12 empty] | Requestor: | Wall
Specimen Type: | CT | [10 empty] | Company: | Electric Power
Material: | SSA286 | [11 empty] | Research Institute
Drawing No.: | Fig. 2 | [10 empty] | P.O. No.: | 4700007062
Temperature: | RT | [10 empty] | Job No.: | 02039-011217
Relative Humidity: | 49.7% | [10 empty] | Machining Source: | Customer
Material Properties
Yield (ksi) |  | 34.9
Tensile (ksi) |  | 80.6
Modulus (Msi) |  | 29.5
Specimen Dimensions
Thickness (in) |  | 0.5 |  |  | Notch Depth (in) |  |  | 0.4
Net Thickness (in) |  | 0.4 |  |  | Gage Length (in) |  |  | 0.3
Width (in) |  | 1 |  |  | Alpha Ratio |  |  | 1.25
Pin Spacing (in) |  | 0.55
Precrack Parameters
Pmax (lbf) |  | 394 |  |  | Stress Ratio |  |  | 0.1
Final a (in) |  | 0.5394 |  |  | Kmax (ksi sqrt (in)) |  |  | 8.636688
Pf (lbf) |  | 965.1649
Initial measured crack lengths (in)
0.5337 | 0.5375 | 0.542 | 0.5472 | 0.531 | 0.5347 | 0.5475 | 0.5401 | 0.5359
Final measured crack lengths (in)
0.8924 | 0.9025 | 0.9054 | 0.9054 | 0.9024 | 0.901 | 0.9053 | 0.8925 | 0.882
Ave. initial crack length (in) |  | 0.53935 |  |  | aoq (in) |  |  | 0.5004974
Ave. final crack length (in) |  | 0.9002125 |  |  | Compliance Adj. Factor |  |  | 0.7052011
Delta a measured (in) |  | 0.3608624 |  |  | Effective Modulus (Msi) |  |  | 20.80343
Delta a predicted (in) |  | 0.02284575
Results
JQ (E1820) |  | 78.52869 | lbf-in/in^2
KJIC(E'*JQ)^1/2 |  | 50.45503 | ksi sqrt(in)
Qualification of Data |  |  |  |  | Qualification of JQ as JIC
7.4.2: precrack length |  | valid
9.1.4.1; precrack |  | valid |  |  | A9.10.1; thickness |  | valid
9.1.4.2; final crack |  | valid |  |  | A9.10.2; ligament |  | valid
9.1.5.1; Da meas |  | valid |  |  | A9.11; slope |  | valid
9.1.5.2; Da pred |  | invalid | [7 empty] | All results are reported For Information Only
A9.6.4; # of pnts in reg.A |  | valid
A9.6.4; # of pnts in reg.B |  | valid | [7 empty] | Applicable Specification: ASTM E1820-20
A9.9.1; C2<1 |  | valid
A9.9.2.1; a0q-a0 |  | invalid | [7 empty] | Customer: Electric Power Research Institute, Inc. 3420 Hillview Ave, Palo Alto CA 94304
A9.9.2.2; # of pnts for JQ |  | invalid
A9.9.2.2; # of pnts < JQ |  | valid | [7 empty] | Additional customer nos.: SOW: Compact Tension Testing of Cold-Worked Stainless Steel Alloys;
A9.9.2.2; correlation |  | valid | [8 empty] | EPRI Task ID: 1-110095-01-02;
Note: This report shall not be reproduced except in full without the written approval of Element Cincinnati.
The recording of false, fictitious, or fraudulent statements or entries on this document may be
punished as a felony under federal law.
This document contains technical data whose export and reexport/ retransfer is subject to control by the U.S.
Department of State under the Arms Export Control Act and the International Traffic in Arms Regulations.
The Department of State’s prior written approval is required for the export or re-export/retransfer of such technical
data to any foreign person, foreign entity or foreign organization whether in the United States or abroad.

## A286-80-3
SUMMARY OF FRACTURE TOUGHNESS
A286-80-3
[12 empty] | Requestor: | Wall
Specimen Type: | CT | [10 empty] | Company: | Electric Power
Material: | SSA286 | [11 empty] | Research Institute
Drawing No.: | Fig. 2 | [10 empty] | P.O. No.: | 4700007062
Temperature: | RT | [10 empty] | Job No.: | 02039-011217
Relative Humidity: | 46.9% | [10 empty] | Machining Source: | Customer
Material Properties
Yield (ksi) |  | 34.9
Tensile (ksi) |  | 80.6
Modulus (Msi) |  | 29.5
Specimen Dimensions
Thickness (in) |  | 0.5 |  |  | Notch Depth (in) |  |  | 0.4
Net Thickness (in) |  | 0.4 |  |  | Gage Length (in) |  |  | 0.3
Width (in) |  | 1 |  |  | Alpha Ratio |  |  | 1.25
Pin Spacing (in) |  | 0.55
Precrack Parameters
Pmax (lbf) |  | 394 |  |  | Stress Ratio |  |  | 0.1
Final a (in) |  | 0.5432 |  |  | Kmax (ksi sqrt (in)) |  |  | 8.74841
Pf (lbf) |  | 947.8322
Initial measured crack lengths (in)
0.5708 | 0.5729 | 0.5735 | 0.558 | 0.5368 | 0.5347 | 0.533 | 0.5075 | 0.487
x
Final measured crack lengths (in)
0.877 | 0.8839 | 0.8839 | 0.8747 | 0.8716 | 0.8665 | 0.8576 | 0.8427 | 0.8157
x
Ave. initial crack length (in) |  | 0.5431625 |  |  | aoq (in) |  |  | 0.5008528
Ave. final crack length (in) |  | 0.8659063 |  |  | Compliance Adj. Factor |  |  | 0.6868793
Delta a measured (in) |  | 0.3227438 |  |  | Effective Modulus (Msi) |  |  | 20.26294
Delta a predicted (in) |  | 0.02237707
Results
JQ (E1820) |  | 87.00018 | lbf-in/in^2
KJIC(E'*JQ)^1/2 |  | 53.10683 | ksi sqrt(in)
Qualification of Data |  |  |  |  | Qualification of JQ as JIC
7.4.2: precrack length |  | valid
9.1.4.1; precrack |  | invalid |  |  | A9.10.1; thickness |  | valid
9.1.4.2; final crack |  | invalid |  |  | A9.10.2; ligament |  | valid
9.1.5.1; Da meas |  | valid |  |  | A9.11; slope |  | valid
9.1.5.2; Da pred |  | invalid | [7 empty] | All results are reported For Information Only
A9.6.4; # of pnts in reg.A |  | valid
A9.6.4; # of pnts in reg.B |  | valid | [7 empty] | Applicable Specification: ASTM E1820-20
A9.9.1; C2<1 |  | valid
A9.9.2.1; a0q-a0 |  | invalid | [7 empty] | Customer: Electric Power Research Institute, Inc. 3420 Hillview Ave, Palo Alto CA 94304
A9.9.2.2; # of pnts for JQ |  | invalid
A9.9.2.2; # of pnts < JQ |  | valid | [7 empty] | Additional customer nos.: SOW: Compact Tension Testing of Cold-Worked Stainless Steel Alloys;
A9.9.2.2; correlation |  | valid | [8 empty] | EPRI Task ID: 1-110095-01-02;
Note: This report shall not be reproduced except in full without the written approval of Element Cincinnati.
The recording of false, fictitious, or fraudulent statements or entries on this document may be
punished as a felony under federal law.
This document contains technical data whose export and reexport/ retransfer is subject to control by the U.S.
Department of State under the Arms Export Control Act and the International Traffic in Arms Regulations.
The Department of State’s prior written approval is required for the export or re-export/retransfer of such technical
data to any foreign person, foreign entity or foreign organization whether in the United States or abroad.

## A286-80-4
SUMMARY OF FRACTURE TOUGHNESS
A286-80-4
[12 empty] | Requestor: | Wall
Specimen Type: | CT | [10 empty] | Company: | Electric Power
Material: | SSA286 | [11 empty] | Research Institute
Drawing No.: | Fig. 2 | [10 empty] | P.O. No.: | 4700007062
Temperature: | RT | [10 empty] | Job No.: | 02039-011217
Relative Humidity: | 46.9% | [10 empty] | Machining Source: | Customer
Material Properties
Yield (ksi) |  | 34.9
Tensile (ksi) |  | 80.6
Modulus (Msi) |  | 29.5
Specimen Dimensions
Thickness (in) |  | 0.5 |  |  | Notch Depth (in) |  |  | 0.4
Net Thickness (in) |  | 0.4 |  |  | Gage Length (in) |  |  | 0.3
Width (in) |  | 1 |  |  | Alpha Ratio |  |  | 1.25
Pin Spacing (in) |  | 0.55
Precrack Parameters
Pmax (lbf) |  | 394 |  |  | Stress Ratio |  |  | 0.1
Final a (in) |  | 0.5391 |  |  | Kmax (ksi sqrt (in)) |  |  | 8.629084
Pf (lbf) |  | 966.3654
Initial measured crack lengths (in)
0.5726 | 0.5642 | 0.5535 | 0.5413 | 0.5178 | 0.5286 | 0.5332 | 0.5273 | 0.521
Final measured crack lengths (in)
0.8397 | 0.864 | 0.8675 | 0.8627 | 0.854 | 0.8658 | 0.8535 | 0.8573 | 0.817
Ave. initial crack length (in) |  | 0.5390875 |  |  | aoq (in) |  |  | 0.5007689
Ave. final crack length (in) |  | 0.8566437 |  |  | Compliance Adj. Factor |  |  | 0.6682951
Delta a measured (in) |  | 0.3175563 |  |  | Effective Modulus (Msi) |  |  | 19.7147
Delta a predicted (in) |  | 0.0286504
Results
JQ (E1820) |  | 84.67805 | lbf-in/in^2
KJIC(E'*JQ)^1/2 |  | 52.3933 | ksi sqrt(in)
Qualification of Data |  |  |  |  | Qualification of JQ as JIC
7.4.2: precrack length |  | valid
9.1.4.1; precrack |  | valid |  |  | A9.10.1; thickness |  | valid
9.1.4.2; final crack |  | valid |  |  | A9.10.2; ligament |  | valid
9.1.5.1; Da meas |  | valid |  |  | A9.11; slope |  | valid
9.1.5.2; Da pred |  | invalid | [7 empty] | All results are reported For Information Only
A9.6.4; # of pnts in reg.A |  | valid
A9.6.4; # of pnts in reg.B |  | valid | [7 empty] | Applicable Specification: ASTM E1820-20
A9.9.1; C2<1 |  | valid
A9.9.2.1; a0q-a0 |  | invalid | [7 empty] | Customer: Electric Power Research Institute, Inc. 3420 Hillview Ave, Palo Alto CA 94304
A9.9.2.2; # of pnts for JQ |  | invalid
A9.9.2.2; # of pnts < JQ |  | valid | [7 empty] | Additional customer nos.: SOW: Compact Tension Testing of Cold-Worked Stainless Steel Alloys;
A9.9.2.2; correlation |  | valid | [8 empty] | EPRI Task ID: 1-110095-01-02;
Note: This report shall not be reproduced except in full without the written approval of Element Cincinnati.
The recording of false, fictitious, or fraudulent statements or entries on this document may be
punished as a felony under federal law.
This document contains technical data whose export and reexport/ retransfer is subject to control by the U.S.
Department of State under the Arms Export Control Act and the International Traffic in Arms Regulations.
The Department of State’s prior written approval is required for the export or re-export/retransfer of such technical
data to any foreign person, foreign entity or foreign organization whether in the United States or abroad.

## A286-80-5
SUMMARY OF FRACTURE TOUGHNESS
A286-80-5
[12 empty] | Requestor: | Wall
Specimen Type: | CT | [10 empty] | Company: | Electric Power
Material: | SSA286 | [11 empty] | Research Institute
Drawing No.: | Fig. 2 | [10 empty] | P.O. No.: | 4700007062
Temperature: | RT | [10 empty] | Job No.: | 02039-011217
Relative Humidity: | 57.3% | [10 empty] | Machining Source: | Customer
Material Properties
Yield (ksi) |  | 34.9
Tensile (ksi) |  | 80.6
Modulus (Msi) |  | 29.5
Specimen Dimensions
Thickness (in) |  | 0.5 |  |  | Notch Depth (in) |  |  | 0.4
Net Thickness (in) |  | 0.4 |  |  | Gage Length (in) |  |  | 0.3
Width (in) |  | 1 |  |  | Alpha Ratio |  |  | 1.25
Pin Spacing (in) |  | 0.55
Precrack Parameters
Pmax (lbf) |  | 394 |  |  | Stress Ratio |  |  | 0.1
Final a (in) |  | 0.5389 |  |  | Kmax (ksi sqrt (in)) |  |  | 8.622578
Pf (lbf) |  | 967.3945
Initial measured crack lengths (in)
0.5403 | 0.5403 | 0.541 | 0.546 | 0.5302 | 0.533 | 0.5449 | 0.5369 | 0.5369
Final measured crack lengths (in)
0.847 | 0.8797 | 0.8925 | 0.8925 | 0.8925 | 0.8925 | 0.9009 | 0.8953 | 0.8471
Ave. initial crack length (in) |  | 0.5388625 |  |  | aoq (in) |  |  | 0.5021069
Ave. final crack length (in) |  | 0.8866187 |  |  | Compliance Adj. Factor |  |  | 0.4427762
Delta a measured (in) |  | 0.3477562 |  |  | Effective Modulus (Msi) |  |  | 13.0619
Delta a predicted (in) |  | 0.07155514
Results
JQ (E1820) |  | 77.10662 | lbf-in/in^2
KJIC(E'*JQ)^1/2 |  | 49.9961 | ksi sqrt(in)
Qualification of Data |  |  |  |  | Qualification of JQ as JIC
7.4.2: precrack length |  | valid
9.1.4.1; precrack |  | valid |  |  | A9.10.1; thickness |  | valid
9.1.4.2; final crack |  | valid |  |  | A9.10.2; ligament |  | valid
9.1.5.1; Da meas |  | valid |  |  | A9.11; slope |  | valid
9.1.5.2; Da pred |  | invalid | [7 empty] | All results are reported For Information Only
A9.6.4; # of pnts in reg.A |  | valid
A9.6.4; # of pnts in reg.B |  | invalid | [7 empty] | Applicable Specification: ASTM E1820-20
A9.9.1; C2<1 |  | valid
A9.9.2.1; a0q-a0 |  | invalid | [7 empty] | Customer: Electric Power Research Institute, Inc. 3420 Hillview Ave, Palo Alto CA 94304
A9.9.2.2; # of pnts for JQ |  | invalid
A9.9.2.2; # of pnts < JQ |  | valid | [7 empty] | Additional customer nos.: SOW: Compact Tension Testing of Cold-Worked Stainless Steel Alloys;
A9.9.2.2; correlation |  | invalid | [8 empty] | EPRI Task ID: 1-110095-01-02;
Note: This report shall not be reproduced except in full without the written approval of Element Cincinnati.
The recording of false, fictitious, or fraudulent statements or entries on this document may be
punished as a felony under federal law.
This document contains technical data whose export and reexport/ retransfer is subject to control by the U.S.
Department of State under the Arms Export Control Act and the International Traffic in Arms Regulations.
The Department of State’s prior written approval is required for the export or re-export/retransfer of such technical
data to any foreign person, foreign entity or foreign organization whether in the United States or abroad.