## Fatigue Sample Inventory
# | Specimen ID | Cycles | Stress (ksi) | Note
1 | 41C | 0 | 88
2 | 43C | 0 | 88
3 | 44C | 0 | 88
4 | 45C | 0 | 88
5 | 7C | 150000 | 88
6 | 13C | 150000 | 88
7 | 8C | 150000 | 88
8 | 35C | 150000 | 88
9 | 24C | 300000 | 88
10 | 34C | 300000 | 88
11 | 9C | 300000 | 88
12 | 10C | 300000 | 88
13 | 19C | 450000 | 88
14 | 30C | 450000 | 88
15 | 32C | 450000 | 88
16 | 46C | 450000 | 88
17 | 23C | 600000 | 88
18 | 25C | 600000 | 88
19 | 21C | 600000 | 88
20 | 47C | 600000 | 88
21 | 27C | 750000 | 88
22 | 26C | 750000 | 88
23 | 28C | 750000 | 88
24 | 48C | 750000 | 88
25 | 37C | 900000 | 88
26 | 39C | 900000 | 88
27 | 42C | 900000 | 88
28 | 49C | 900000 | 88
29 | 20C | 2000000 | 88
30 | 36C | 348957 | 88 | Cracked
31 | 6C | 318528 | 88 | Cracked
32 | 31C | 1073548 | 88 | Cracked
33 | 29C | 784540 | 88 | Cracked
34 | 14C | 2000000 | 84 | Different stress level
35 | 38C | 2000000 | 84 | Different stress level
36 | 16C | 2000000 | 80 | Different stress level