## 304-0-1
SUMMARY OF FRACTURE TOUGHNESS
304-0-1
[13 empty] | Requestor: | Wall
Specimen Type: | CT | [11 empty] | Company: | Electric Power
Material: | SS304 | [12 empty] | Research Institute
Drawing No.: | Fig. 2 | [11 empty] | P.O. No.: | 4700007062
Temperature: | RT | [11 empty] | Job No.: | 02039-011217
Relative Humidity: | 51.2% | [11 empty] | Machining Source: | Customer
Material Properties
Yield (ksi) |  | 40
Tensile (ksi) |  | 90
Modulus (Msi) |  | 27
Specimen Dimensions
Thickness (in) |  | 0.5 |  |  | Notch Depth (in) |  |  | 0.4
Net Thickness (in) |  | 0.4 |  |  | Gage Length (in) |  |  | 0.3
Width (in) |  | 1 |  |  | Alpha Ratio |  |  | 1.25
Pin Spacing (in) |  | 0.55
Precrack Parameters
Pmax (lbf) |  | 397 |  |  | Stress Ratio |  |  | 0.1
Final a (in) |  | 0.5379 |  |  | Kmax (ksi sqrt (in)) |  |  | 8.659911
Pf (lbf) |  | 1093.872
Initial measured crack lengths (in)
0.5333 | 0.5341 | 0.5341 | 0.5399 | 0.537 | 0.537 | 0.5409 | 0.5423 | 0.5423
Final measured crack lengths (in)
0.7025 | 0.7025 | 0.7085 | 0.7158 | 0.7308 | 0.737 | 0.7392 | 0.7506 | 0.7532
Ave. initial crack length (in) |  | 0.5378875 |  |  | aoq (in) |  |  | 0.5318682
Ave. final crack length (in) |  | 0.7265312 |  |  | Compliance Adj. Factor |  |  | 0.82086
Delta a measured (in) |  | 0.1886438 |  |  | Effective Modulus (Msi) |  |  | 22.16322
Delta a predicted (in) |  | 0.06799418
Results
JQ (E1820) |  | 729.9778 | lbf-in/in^2
KJIC(E'*JQ)^1/2 |  | 147.1689 | ksi sqrt(in)
Qualification of Data |  |  |  |  | Qualification of JQ as JIC
7.4.2: precrack length |  | valid
9.1.4.1; precrack |  | valid |  |  | A9.10.1; thickness |  | valid
9.1.4.2; final crack |  | valid |  |  | A9.10.2; ligament |  | valid
9.1.5.1; Da meas |  | valid |  |  | A9.11; slope |  | valid
9.1.5.2; Da pred |  | invalid | [7 empty] | All results are reported For Information Only
A9.6.4; # of pnts in reg.A |  | valid
A9.6.4; # of pnts in reg.B |  | valid | [7 empty] | Applicable Specification: ASTM E1820-20
A9.9.1; C2<1 |  | valid
A9.9.2.1; a0q-a0 |  | valid | [7 empty] | Customer: Electric Power Research Institute, Inc. 3420 Hillview Ave, Palo Alto CA 94304
A9.9.2.2; # of pnts for JQ |  | valid
A9.9.2.2; # of pnts < JQ |  | valid | [7 empty] | Additional customer nos.: SOW: Compact Tension Testing of Cold-Worked Stainless Steel Alloys;
A9.9.2.2; correlation |  | valid | [9 empty] | EPRI Task ID: 1-110095-01-02;
Approved for release by:
Tim Esau, Quality Manager
Note: This report shall not be reproduced except in full without the written approval of Element Cincinnati.
The recording of false, fictitious, or fraudulent statements or entries on this document may be
punished as a felony under federal law.
This document contains technical data whose export and reexport/ retransfer is subject to control by the U.S.
Department of State under the Arms Export Control Act and the International Traffic in Arms Regulations.
The Department of State’s prior written approval is required for the export or re-export/retransfer of such technical
data to any foreign person, foreign entity or foreign organization whether in the United States or abroad.

## 304-0-2
SUMMARY OF FRACTURE TOUGHNESS
304-0-2
[12 empty] | Requestor: | Wall
Specimen Type: | CT | [10 empty] | Company: | Electric Power
Material: | SS304 | [11 empty] | Research Institute
Drawing No.: | Fig. 2 | [10 empty] | P.O. No.: | 4700007062
Temperature: | RT | [10 empty] | Job No.: | 02039-011217
Relative Humidity: | 51.2% | [10 empty] | Machining Source: | Customer
Material Properties
Yield (ksi) |  | 40
Tensile (ksi) |  | 90
Modulus (Msi) |  | 27
Specimen Dimensions
Thickness (in) |  | 0.5 |  |  | Notch Depth (in) |  |  | 0.4
Net Thickness (in) |  | 0.4 |  |  | Gage Length (in) |  |  | 0.3
Width (in) |  | 1 |  |  | Alpha Ratio |  |  | 1.25
Pin Spacing (in) |  | 0.55
Precrack Parameters
Pmax (lbf) |  | 394 |  |  | Stress Ratio |  |  | 0.1
Final a (in) |  | 0.5423 |  |  | Kmax (ksi sqrt (in)) |  |  | 8.722553
Pf (lbf) |  | 1071.283
Initial measured crack lengths (in)
0.5526 | 0.5526 | 0.55 | 0.5455 | 0.5425 | 0.539 | 0.5358 | 0.5326 | 0.528
Final measured crack lengths (in)
0.6743 | 0.6855 | 0.6925 | 0.6965 | 0.7071 | 0.7005 | 0.6966 | 0.69 | 0.6731
Ave. initial crack length (in) |  | 0.5422875 |  |  | aoq (in) |  |  | 0.5420809
Ave. final crack length (in) |  | 0.6928 |  |  | Compliance Adj. Factor |  |  | 0.898748
Delta a measured (in) |  | 0.1505125 |  |  | Effective Modulus (Msi) |  |  | 24.2662
Delta a predicted (in) |  | 0.07624209
Results
JQ (E1820) |  | 795.3619 | lbf-in/in^2
KJIC(E'*JQ)^1/2 |  | 153.6185 | ksi sqrt(in)
Qualification of Data |  |  |  |  | Qualification of JQ as JIC
7.4.2: precrack length |  | valid
9.1.4.1; precrack |  | valid |  |  | A9.10.1; thickness |  | valid
9.1.4.2; final crack |  | valid |  |  | A9.10.2; ligament |  | valid
9.1.5.1; Da meas |  | valid |  |  | A9.11; slope |  | valid
9.1.5.2; Da pred |  | invalid | [7 empty] | All results are reported For Information Only
A9.6.4; # of pnts in reg.A |  | valid
A9.6.4; # of pnts in reg.B |  | valid | [7 empty] | Applicable Specification: ASTM E1820-20
A9.9.1; C2<1 |  | valid
A9.9.2.1; a0q-a0 |  | valid | [7 empty] | Customer: Electric Power Research Institute, Inc. 3420 Hillview Ave, Palo Alto CA 94304
A9.9.2.2; # of pnts for JQ |  | valid
A9.9.2.2; # of pnts < JQ |  | valid | [7 empty] | Additional customer nos.: SOW: Compact Tension Testing of Cold-Worked Stainless Steel Alloys;
A9.9.2.2; correlation |  | valid | [8 empty] | EPRI Task ID: 1-110095-01-02;
Note: This report shall not be reproduced except in full without the written approval of Element Cincinnati.
The recording of false, fictitious, or fraudulent statements or entries on this document may be
punished as a felony under federal law.
This document contains technical data whose export and reexport/ retransfer is subject to control by the U.S.
Department of State under the Arms Export Control Act and the International Traffic in Arms Regulations.
The Department of State’s prior written approval is required for the export or re-export/retransfer of such technical
data to any foreign person, foreign entity or foreign organization whether in the United States or abroad.

## 304-0-3
SUMMARY OF FRACTURE TOUGHNESS
304-0-3
[12 empty] | Requestor: | Wall
Specimen Type: | CT | [10 empty] | Company: | Electric Power
Material: | SS304 | [11 empty] | Research Institute
Drawing No.: | Fig. 2 | [10 empty] | P.O. No.: | 4700007062
Temperature: | RT | [10 empty] | Job No.: | 02039-011217
Relative Humidity: | 51.2% | [10 empty] | Machining Source: | Customer
Material Properties
Yield (ksi) |  | 40
Tensile (ksi) |  | 90
Modulus (Msi) |  | 27
Specimen Dimensions
Thickness (in) |  | 0.5 |  |  | Notch Depth (in) |  |  | 0.4
Net Thickness (in) |  | 0.4 |  |  | Gage Length (in) |  |  | 0.3
Width (in) |  | 1 |  |  | Alpha Ratio |  |  | 1.25
Pin Spacing (in) |  | 0.55
Precrack Parameters
Pmax (lbf) |  | 394 |  |  | Stress Ratio |  |  | 0.1
Final a (in) |  | 0.539 |  |  | Kmax (ksi sqrt (in)) |  |  | 8.626916
Pf (lbf) |  | 1088.07
Initial measured crack lengths (in)
0.5406 | 0.5406 | 0.5406 | 0.5406 | 0.538 | 0.538 | 0.538 | 0.538 | 0.536
Final measured crack lengths (in)
0.6955 | 0.7095 | 0.7095 | 0.7095 | 0.7095 | 0.7095 | 0.7095 | 0.7095 | 0.7075
Ave. initial crack length (in) |  | 0.5390126 |  |  | aoq (in) |  |  | 0.5318242
Ave. final crack length (in) |  | 0.7085 |  |  | Compliance Adj. Factor |  |  | 0.8082646
Delta a measured (in) |  | 0.1694874 |  |  | Effective Modulus (Msi) |  |  | 21.82314
Delta a predicted (in) |  | 0.07704818
Results
JQ (E1820) |  | 744.989 | lbf-in/in^2
KJIC(E'*JQ)^1/2 |  | 148.6744 | ksi sqrt(in)
Qualification of Data |  |  |  |  | Qualification of JQ as JIC
7.4.2: precrack length |  | valid
9.1.4.1; precrack |  | valid |  |  | A9.10.1; thickness |  | valid
9.1.4.2; final crack |  | valid |  |  | A9.10.2; ligament |  | valid
9.1.5.1; Da meas |  | valid |  |  | A9.11; slope |  | valid
9.1.5.2; Da pred |  | invalid | [7 empty] | All results are reported For Information Only
A9.6.4; # of pnts in reg.A |  | valid
A9.6.4; # of pnts in reg.B |  | valid | [7 empty] | Applicable Specification: ASTM E1820-20
A9.9.1; C2<1 |  | valid
A9.9.2.1; a0q-a0 |  | valid | [7 empty] | Customer: Electric Power Research Institute, Inc. 3420 Hillview Ave, Palo Alto CA 94304
A9.9.2.2; # of pnts for JQ |  | valid
A9.9.2.2; # of pnts < JQ |  | valid | [7 empty] | Additional customer nos.: SOW: Compact Tension Testing of Cold-Worked Stainless Steel Alloys;
A9.9.2.2; correlation |  | valid | [8 empty] | EPRI Task ID: 1-110095-01-02;
Note: This report shall not be reproduced except in full without the written approval of Element Cincinnati.
The recording of false, fictitious, or fraudulent statements or entries on this document may be
punished as a felony under federal law.
This document contains technical data whose export and reexport/ retransfer is subject to control by the U.S.
Department of State under the Arms Export Control Act and the International Traffic in Arms Regulations.
The Department of State’s prior written approval is required for the export or re-export/retransfer of such technical
data to any foreign person, foreign entity or foreign organization whether in the United States or abroad.

## 304-0-4
SUMMARY OF FRACTURE TOUGHNESS
304-0-4
[12 empty] | Requestor: | Wall
Specimen Type: | CT | [10 empty] | Company: | Electric Power
Material: | SS304 | [11 empty] | Research Institute
Drawing No.: | Fig. 2 | [10 empty] | P.O. No.: | 4700007062
Temperature: | RT | [10 empty] | Job No.: | 02039-011217
Relative Humidity: | 51.2% | [10 empty] | Machining Source: | Customer
Material Properties
Yield (ksi) |  | 40
Tensile (ksi) |  | 90
Modulus (Msi) |  | 27
Specimen Dimensions
Thickness (in) |  | 0.5 |  |  | Notch Depth (in) |  |  | 0.4
Net Thickness (in) |  | 0.4 |  |  | Gage Length (in) |  |  | 0.3
Width (in) |  | 1 |  |  | Alpha Ratio |  |  | 1.25
Pin Spacing (in) |  | 0.55
Precrack Parameters
Pmax (lbf) |  | 394 |  |  | Stress Ratio |  |  | 0.1
Final a (in) |  | 0.5405 |  |  | Kmax (ksi sqrt (in)) |  |  | 8.669765
Pf (lbf) |  | 1080.491
Initial measured crack lengths (in)
0.5432 | 0.5432 | 0.5457 | 0.5457 | 0.5417 | 0.5398 | 0.536 | 0.5347 | 0.531
Final measured crack lengths (in)
0.6465 | 0.6564 | 0.6623 | 0.6716 | 0.6954 | 0.6733 | 0.665 | 0.6615 | 0.6233
Ave. initial crack length (in) |  | 0.5404875 |  |  | aoq (in) |  |  | 0.5321244
Ave. final crack length (in) |  | 0.66505 |  |  | Compliance Adj. Factor |  |  | 0.8012419
Delta a measured (in) |  | 0.1245626 |  |  | Effective Modulus (Msi) |  |  | 21.63353
Delta a predicted (in) |  | 0.07719094
Results
JQ (E1820) |  | 1106.978 | lbf-in/in^2
KJIC(E'*JQ)^1/2 |  | 181.2302 | ksi sqrt(in)
Qualification of Data |  |  |  |  | Qualification of JQ as JIC
7.4.2: precrack length |  | valid
9.1.4.1; precrack |  | valid |  |  | A9.10.1; thickness |  | valid
9.1.4.2; final crack |  | valid |  |  | A9.10.2; ligament |  | valid
9.1.5.1; Da meas |  | valid |  |  | A9.11; slope |  | valid
9.1.5.2; Da pred |  | invalid | [7 empty] | All results are reported For Information Only
A9.6.4; # of pnts in reg.A |  | valid
A9.6.4; # of pnts in reg.B |  | valid | [7 empty] | Applicable Specification: ASTM E1820-20
A9.9.1; C2<1 |  | valid
A9.9.2.1; a0q-a0 |  | valid | [7 empty] | Customer: Electric Power Research Institute, Inc. 3420 Hillview Ave, Palo Alto CA 94304
A9.9.2.2; # of pnts for JQ |  | valid
A9.9.2.2; # of pnts < JQ |  | valid | [7 empty] | Additional customer nos.: SOW: Compact Tension Testing of Cold-Worked Stainless Steel Alloys;
A9.9.2.2; correlation |  | valid | [8 empty] | EPRI Task ID: 1-110095-01-02;
Note: This report shall not be reproduced except in full without the written approval of Element Cincinnati.
The recording of false, fictitious, or fraudulent statements or entries on this document may be
punished as a felony under federal law.
This document contains technical data whose export and reexport/ retransfer is subject to control by the U.S.
Department of State under the Arms Export Control Act and the International Traffic in Arms Regulations.
The Department of State’s prior written approval is required for the export or re-export/retransfer of such technical
data to any foreign person, foreign entity or foreign organization whether in the United States or abroad.

## 304-0-5
SUMMARY OF FRACTURE TOUGHNESS
304-0-5
[12 empty] | Requestor: | Wall
Specimen Type: | CT | [10 empty] | Company: | Electric Power
Material: | SS304 | [11 empty] | Research Institute
Drawing No.: | Fig. 2 | [10 empty] | P.O. No.: | 4700007062
Temperature: | RT | [10 empty] | Job No.: | 02039-011217
Relative Humidity: | 51.2% | [10 empty] | Machining Source: | Customer
Material Properties
Yield (ksi) |  | 40
Tensile (ksi) |  | 90
Modulus (Msi) |  | 27
Specimen Dimensions
Thickness (in) |  | 0.5 |  |  | Notch Depth (in) |  |  | 0.4
Net Thickness (in) |  | 0.4 |  |  | Gage Length (in) |  |  | 0.3
Width (in) |  | 1 |  |  | Alpha Ratio |  |  | 1.25
Pin Spacing (in) |  | 0.55
Precrack Parameters
Pmax (lbf) |  | 394 |  |  | Stress Ratio |  |  | 0.1
Final a (in) |  | 0.5628 |  |  | Kmax (ksi sqrt (in)) |  |  | 9.366108
Pf (lbf) |  | 969.4415
Initial measured crack lengths (in)
0.5515 | 0.5543 | 0.5562 | 0.5586 | 0.563 | 0.5665 | 0.5695 | 0.573 | 0.5716
Final measured crack lengths (in)
0.7338 | 0.7275 | 0.7183 | 0.7108 | 0.706 | 0.7085 | 0.71 | 0.713 | 0.7171
Ave. initial crack length (in) |  | 0.5628312 |  |  | aoq (in) |  |  | 0.5668892
Ave. final crack length (in) |  | 0.7149437 |  |  | Compliance Adj. Factor |  |  | 0.8446887
Delta a measured (in) |  | 0.1521125 |  |  | Effective Modulus (Msi) |  |  | 22.80659
Delta a predicted (in) |  | 0.07192957
Results
JQ (E1820) |  | 1083.779 | lbf-in/in^2
KJIC(E'*JQ)^1/2 |  | 179.3212 | ksi sqrt(in)
Qualification of Data |  |  |  |  | Qualification of JQ as JIC
7.4.2: precrack length |  | valid
9.1.4.1; precrack |  | valid |  |  | A9.10.1; thickness |  | valid
9.1.4.2; final crack |  | valid |  |  | A9.10.2; ligament |  | valid
9.1.5.1; Da meas |  | valid |  |  | A9.11; slope |  | valid
9.1.5.2; Da pred |  | invalid | [7 empty] | All results are reported For Information Only
A9.6.4; # of pnts in reg.A |  | valid
A9.6.4; # of pnts in reg.B |  | valid | [7 empty] | Applicable Specification: ASTM E1820-20
A9.9.1; C2<1 |  | valid
A9.9.2.1; a0q-a0 |  | valid | [7 empty] | Customer: Electric Power Research Institute, Inc. 3420 Hillview Ave, Palo Alto CA 94304
A9.9.2.2; # of pnts for JQ |  | valid
A9.9.2.2; # of pnts < JQ |  | valid | [7 empty] | Additional customer nos.: SOW: Compact Tension Testing of Cold-Worked Stainless Steel Alloys;
A9.9.2.2; correlation |  | valid | [8 empty] | EPRI Task ID: 1-110095-01-02;
Note: This report shall not be reproduced except in full without the written approval of Element Cincinnati.
The recording of false, fictitious, or fraudulent statements or entries on this document may be
punished as a felony under federal law.
This document contains technical data whose export and reexport/ retransfer is subject to control by the U.S.
Department of State under the Arms Export Control Act and the International Traffic in Arms Regulations.
The Department of State’s prior written approval is required for the export or re-export/retransfer of such technical
data to any foreign person, foreign entity or foreign organization whether in the United States or abroad.

## 304-20-1
SUMMARY OF FRACTURE TOUGHNESS
304-20-1
[12 empty] | Requestor: | Wall
Specimen Type: | CT | [10 empty] | Company: | Electric Power
Material: | SS304 | [11 empty] | Research Institute
Drawing No.: | Fig. 2 | [10 empty] | P.O. No.: | 4700007062
Temperature: | RT | [10 empty] | Job No.: | 02039-011217
Relative Humidity: | 36.9% | [10 empty] | Machining Source: | Customer
Material Properties
Yield (ksi) |  | 40
Tensile (ksi) |  | 90
Modulus (Msi) |  | 27
Specimen Dimensions
Thickness (in) |  | 0.5 |  |  | Notch Depth (in) |  |  | 0.4
Net Thickness (in) |  | 0.4 |  |  | Gage Length (in) |  |  | 0.3
Width (in) |  | 1 |  |  | Alpha Ratio |  |  | 1.25
Pin Spacing (in) |  | 0.55
Precrack Parameters
Pmax (lbf) |  | 394 |  |  | Stress Ratio |  |  | 0.1
Final a (in) |  | 0.5367 |  |  | Kmax (ksi sqrt (in)) |  |  | 8.561435
Pf (lbf) |  | 1099.837
Initial measured crack lengths (in)
0.56 | 0.55155 | 0.54305 | 0.5338 | 0.52845 | 0.5277 | 0.5299 | 0.5324 | 0.53405
Final measured crack lengths (in)
0.69275 | 0.6972 | 0.70125 | 0.704 | 0.7042 | 0.7001 | 0.6918 | 0.68935 | 0.6876
Ave. initial crack length (in) |  | 0.5367344 |  |  | aoq (in) |  |  | 0.5310034
Ave. final crack length (in) |  | 0.6972594 |  |  | Compliance Adj. Factor |  |  | 0.8675016
Delta a measured (in) |  | 0.160525 |  |  | Effective Modulus (Msi) |  |  | 23.42254
Delta a predicted (in) |  | 0.0745346
Results
JQ (E1820) |  | 397.7645 | lbf-in/in^2
KJIC(E'*JQ)^1/2 |  | 108.6361 | ksi sqrt(in)
Qualification of Data |  |  |  |  | Qualification of JQ as JIC
7.4.2: precrack length |  | valid
9.1.4.1; precrack |  | valid |  |  | A9.10.1; thickness |  | valid
9.1.4.2; final crack |  | valid |  |  | A9.10.2; ligament |  | valid
9.1.5.1; Da meas |  | valid |  |  | A9.11; slope |  | valid
9.1.5.2; Da pred |  | invalid | [7 empty] | All results are reported For Information Only
A9.6.4; # of pnts in reg.A |  | valid
A9.6.4; # of pnts in reg.B |  | valid | [7 empty] | Applicable Specification: ASTM E1820-20
A9.9.1; C2<1 |  | valid
A9.9.2.1; a0q-a0 |  | valid | [7 empty] | Customer: Electric Power Research Institute, Inc. 3420 Hillview Ave, Palo Alto CA 94304
A9.9.2.2; # of pnts for JQ |  | invalid
A9.9.2.2; # of pnts < JQ |  | valid | [7 empty] | Additional customer nos.: SOW: Compact Tension Testing of Cold-Worked Stainless Steel Alloys;
A9.9.2.2; correlation |  | valid | [8 empty] | EPRI Task ID: 1-110095-01-02;
Note: This report shall not be reproduced except in full without the written approval of Element Cincinnati.
The recording of false, fictitious, or fraudulent statements or entries on this document may be
punished as a felony under federal law.
This document contains technical data whose export and reexport/ retransfer is subject to control by the U.S.
Department of State under the Arms Export Control Act and the International Traffic in Arms Regulations.
The Department of State’s prior written approval is required for the export or re-export/retransfer of such technical
data to any foreign person, foreign entity or foreign organization whether in the United States or abroad.

## 304-20-2
SUMMARY OF FRACTURE TOUGHNESS
304-20-2
[12 empty] | Requestor: | Wall
Specimen Type: | CT | [10 empty] | Company: | Electric Power
Material: | SS304 | [11 empty] | Research Institute
Drawing No.: | Fig. 2 | [10 empty] | P.O. No.: | 4700007062
Temperature: | RT | [10 empty] | Job No.: | 02039-011217
Relative Humidity: | 36.9% | [10 empty] | Machining Source: | Customer
Material Properties
Yield (ksi) |  | 40
Tensile (ksi) |  | 90
Modulus (Msi) |  | 27
Specimen Dimensions
Thickness (in) |  | 0.5 |  |  | Notch Depth (in) |  |  | 0.4
Net Thickness (in) |  | 0.4 |  |  | Gage Length (in) |  |  | 0.3
Width (in) |  | 1 |  |  | Alpha Ratio |  |  | 1.25
Pin Spacing (in) |  | 0.55
Precrack Parameters
Pmax (lbf) |  | 417 |  |  | Stress Ratio |  |  | 0.1
Final a (in) |  | 0.5289 |  |  | Kmax (ksi sqrt (in)) |  |  | 8.829389
Pf (lbf) |  | 1140.908
Initial measured crack lengths (in)
0.54715 | 0.53815 | 0.5274 | 0.52135 | 0.51995 | 0.52235 | 0.5274 | 0.5336 | 0.53475
Final measured crack lengths (in)
0.767 | 0.7783 | 0.78485 | 0.7876 | 0.7895 | 0.7904 | 0.7912 | 0.79105 | 0.79455
Ave. initial crack length (in) |  | 0.5288938 |  |  | aoq (in) |  |  | 0.5252361
Ave. final crack length (in) |  | 0.7867094 |  |  | Compliance Adj. Factor |  |  | 0.837476
Delta a measured (in) |  | 0.2578156 |  |  | Effective Modulus (Msi) |  |  | 22.61185
Delta a predicted (in) |  | 0.05416822
Results
JQ (E1820) |  | 410.0577 | lbf-in/in^2
KJIC(E'*JQ)^1/2 |  | 110.3021 | ksi sqrt(in)
Qualification of Data |  |  |  |  | Qualification of JQ as JIC
7.4.2: precrack length |  | valid
9.1.4.1; precrack |  | valid |  |  | A9.10.1; thickness |  | valid
9.1.4.2; final crack |  | valid |  |  | A9.10.2; ligament |  | valid
9.1.5.1; Da meas |  | valid |  |  | A9.11; slope |  | valid
9.1.5.2; Da pred |  | invalid | [7 empty] | All results are reported For Information Only
A9.6.4; # of pnts in reg.A |  | valid
A9.6.4; # of pnts in reg.B |  | valid | [7 empty] | Applicable Specification: ASTM E1820-20
A9.9.1; C2<1 |  | valid
A9.9.2.1; a0q-a0 |  | valid | [7 empty] | Customer: Electric Power Research Institute, Inc. 3420 Hillview Ave, Palo Alto CA 94304
A9.9.2.2; # of pnts for JQ |  | invalid
A9.9.2.2; # of pnts < JQ |  | valid | [7 empty] | Additional customer nos.: SOW: Compact Tension Testing of Cold-Worked Stainless Steel Alloys;
A9.9.2.2; correlation |  | valid | [8 empty] | EPRI Task ID: 1-110095-01-02;
Note: This report shall not be reproduced except in full without the written approval of Element Cincinnati.
The recording of false, fictitious, or fraudulent statements or entries on this document may be
punished as a felony under federal law.
This document contains technical data whose export and reexport/ retransfer is subject to control by the U.S.
Department of State under the Arms Export Control Act and the International Traffic in Arms Regulations.
The Department of State’s prior written approval is required for the export or re-export/retransfer of such technical
data to any foreign person, foreign entity or foreign organization whether in the United States or abroad.

## 304-20-3
SUMMARY OF FRACTURE TOUGHNESS
304-20-3
[12 empty] | Requestor: | Wall
Specimen Type: | CT | [10 empty] | Company: | Electric Power
Material: | SS304 | [11 empty] | Research Institute
Drawing No.: | Fig. 2 | [10 empty] | P.O. No.: | 4700007062
Temperature: | RT | [10 empty] | Job No.: | 02039-011217
Relative Humidity: | 36.9% | [10 empty] | Machining Source: | Customer
Material Properties
Yield (ksi) |  | 40
Tensile (ksi) |  | 90
Modulus (Msi) |  | 27
Specimen Dimensions
Thickness (in) |  | 0.5 |  |  | Notch Depth (in) |  |  | 0.4
Net Thickness (in) |  | 0.4 |  |  | Gage Length (in) |  |  | 0.3
Width (in) |  | 1 |  |  | Alpha Ratio |  |  | 1.25
Pin Spacing (in) |  | 0.55
Precrack Parameters
Pmax (lbf) |  | 394 |  |  | Stress Ratio |  |  | 0.1
Final a (in) |  | 0.5408 |  |  | Kmax (ksi sqrt (in)) |  |  | 8.678436
Pf (lbf) |  | 1078.969
Initial measured crack lengths (in)
0.57305 | 0.56465 | 0.5501 | 0.53785 | 0.52905 | 0.52685 | 0.52805 | 0.5339 | 0.5386
Final measured crack lengths (in)
0.77495 | 0.7873 | 0.791 | 0.79035 | 0.78835 | 0.78045 | 0.77225 | 0.7443 | 0.6962
x
Ave. initial crack length (in) |  | 0.5407844 |  |  | aoq (in) |  |  | 0.5409236
Ave. final crack length (in) |  | 0.7736969 |  |  | Compliance Adj. Factor |  |  | 0.8895981
Delta a measured (in) |  | 0.2329125 |  |  | Effective Modulus (Msi) |  |  | 24.01915
Delta a predicted (in) |  | 0.07727981
Results
JQ (E1820) |  | 380.7697 | lbf-in/in^2
KJIC(E'*JQ)^1/2 |  | 106.29 | ksi sqrt(in)
Qualification of Data |  |  |  |  | Qualification of JQ as JIC
7.4.2: precrack length |  | valid
9.1.4.1; precrack |  | valid |  |  | A9.10.1; thickness |  | valid
9.1.4.2; final crack |  | invalid |  |  | A9.10.2; ligament |  | valid
9.1.5.1; Da meas |  | valid |  |  | A9.11; slope |  | valid
9.1.5.2; Da pred |  | invalid | [7 empty] | All results are reported For Information Only
A9.6.4; # of pnts in reg.A |  | valid
A9.6.4; # of pnts in reg.B |  | valid | [7 empty] | Applicable Specification: ASTM E1820-20
A9.9.1; C2<1 |  | valid
A9.9.2.1; a0q-a0 |  | valid | [7 empty] | Customer: Electric Power Research Institute, Inc. 3420 Hillview Ave, Palo Alto CA 94304
A9.9.2.2; # of pnts for JQ |  | invalid
A9.9.2.2; # of pnts < JQ |  | valid | [7 empty] | Additional customer nos.: SOW: Compact Tension Testing of Cold-Worked Stainless Steel Alloys;
A9.9.2.2; correlation |  | valid | [8 empty] | EPRI Task ID: 1-110095-01-02;
Note: This report shall not be reproduced except in full without the written approval of Element Cincinnati.
The recording of false, fictitious, or fraudulent statements or entries on this document may be
punished as a felony under federal law.
This document contains technical data whose export and reexport/ retransfer is subject to control by the U.S.
Department of State under the Arms Export Control Act and the International Traffic in Arms Regulations.
The Department of State’s prior written approval is required for the export or re-export/retransfer of such technical
data to any foreign person, foreign entity or foreign organization whether in the United States or abroad.

## 304-20-4
SUMMARY OF FRACTURE TOUGHNESS
304-20-4
[12 empty] | Requestor: | Wall
Specimen Type: | CT | [10 empty] | Company: | Electric Power
Material: | SS304 | [11 empty] | Research Institute
Drawing No.: | Fig. 2 | [10 empty] | P.O. No.: | 4700007062
Temperature: | RT | [10 empty] | Job No.: | 02039-011217
Relative Humidity: | 36.9% | [10 empty] | Machining Source: | Customer
Material Properties
Yield (ksi) |  | 40
Tensile (ksi) |  | 90
Modulus (Msi) |  | 27
Specimen Dimensions
Thickness (in) |  | 0.5 |  |  | Notch Depth (in) |  |  | 0.4
Net Thickness (in) |  | 0.4 |  |  | Gage Length (in) |  |  | 0.3
Width (in) |  | 1 |  |  | Alpha Ratio |  |  | 1.25
Pin Spacing (in) |  | 0.55
Precrack Parameters
Pmax (lbf) |  | 394 |  |  | Stress Ratio |  |  | 0.1
Final a (in) |  | 0.5385 |  |  | Kmax (ksi sqrt (in)) |  |  | 8.612202
Pf (lbf) |  | 1090.694
Initial measured crack lengths (in)
0.5642 | 0.5514 | 0.54035 | 0.5298 | 0.5262 | 0.5271 | 0.5354 | 0.5423 | 0.54675
Final measured crack lengths (in)
0.73955 | 0.73485 | 0.7226 | 0.72545 | 0.72125 | 0.7065 | 0.69905 | 0.67635 | 0.6588
x
Ave. initial crack length (in) |  | 0.5385032 |  |  | aoq (in) |  |  | 0.5363822
Ave. final crack length (in) |  | 0.7106531 |  |  | Compliance Adj. Factor |  |  | 0.8572772
Delta a measured (in) |  | 0.17215 |  |  | Effective Modulus (Msi) |  |  | 23.14648
Delta a predicted (in) |  | 0.06852442
Results
JQ (E1820) |  | 352.5898 | lbf-in/in^2
KJIC(E'*JQ)^1/2 |  | 102.2813 | ksi sqrt(in)
Qualification of Data |  |  |  |  | Qualification of JQ as JIC
7.4.2: precrack length |  | valid
9.1.4.1; precrack |  | valid |  |  | A9.10.1; thickness |  | valid
9.1.4.2; final crack |  | invalid |  |  | A9.10.2; ligament |  | valid
9.1.5.1; Da meas |  | valid |  |  | A9.11; slope |  | valid
9.1.5.2; Da pred |  | invalid | [7 empty] | All results are reported For Information Only
A9.6.4; # of pnts in reg.A |  | valid
A9.6.4; # of pnts in reg.B |  | valid | [7 empty] | Applicable Specification: ASTM E1820-20
A9.9.1; C2<1 |  | valid
A9.9.2.1; a0q-a0 |  | valid | [7 empty] | Customer: Electric Power Research Institute, Inc. 3420 Hillview Ave, Palo Alto CA 94304
A9.9.2.2; # of pnts for JQ |  | invalid
A9.9.2.2; # of pnts < JQ |  | valid | [7 empty] | Additional customer nos.: SOW: Compact Tension Testing of Cold-Worked Stainless Steel Alloys;
A9.9.2.2; correlation |  | valid | [8 empty] | EPRI Task ID: 1-110095-01-02;
Note: This report shall not be reproduced except in full without the written approval of Element Cincinnati.
The recording of false, fictitious, or fraudulent statements or entries on this document may be
punished as a felony under federal law.
This document contains technical data whose export and reexport/ retransfer is subject to control by the U.S.
Department of State under the Arms Export Control Act and the International Traffic in Arms Regulations.
The Department of State’s prior written approval is required for the export or re-export/retransfer of such technical
data to any foreign person, foreign entity or foreign organization whether in the United States or abroad.

## 304-20-5
SUMMARY OF FRACTURE TOUGHNESS
304-20-5
[12 empty] | Requestor: | Wall
Specimen Type: | CT | [10 empty] | Company: | Electric Power
Material: | SS304 | [11 empty] | Research Institute
Drawing No.: | Fig. 2 | [10 empty] | P.O. No.: | 4700007062
Temperature: | RT | [10 empty] | Job No.: | 02039-011217
Relative Humidity: | 36.9% | [10 empty] | Machining Source: | Customer
Material Properties
Yield (ksi) |  | 40
Tensile (ksi) |  | 90
Modulus (Msi) |  | 27
Specimen Dimensions
Thickness (in) |  | 0.5 |  |  | Notch Depth (in) |  |  | 0.4
Net Thickness (in) |  | 0.4 |  |  | Gage Length (in) |  |  | 0.3
Width (in) |  | 1 |  |  | Alpha Ratio |  |  | 1.25
Pin Spacing (in) |  | 0.55
Precrack Parameters
Pmax (lbf) |  | 414 |  |  | Stress Ratio |  |  | 0.1
Final a (in) |  | 0.5307 |  |  | Kmax (ksi sqrt (in)) |  |  | 8.818903
Pf (lbf) |  | 1131.203
Initial measured crack lengths (in)
0.55665 | 0.54905 | 0.53495 | 0.52315 | 0.51835 | 0.515 | 0.5206 | 0.53435 | 0.54415
Final measured crack lengths (in)
0.7299 | 0.746 | 0.7515 | 0.7519 | 0.7502 | 0.74375 | 0.7277 | 0.7052 | 0.6849
x
Ave. initial crack length (in) |  | 0.5307313 |  |  | aoq (in) |  |  | 0.5306178
Ave. final crack length (in) |  | 0.7354563 |  |  | Compliance Adj. Factor |  |  | 0.8780198
Delta a measured (in) |  | 0.204725 |  |  | Effective Modulus (Msi) |  |  | 23.70654
Delta a predicted (in) |  | 0.06567454
Results
JQ (E1820) |  | 346.4579 | lbf-in/in^2
KJIC(E'*JQ)^1/2 |  | 101.388 | ksi sqrt(in)
Qualification of Data |  |  |  |  | Qualification of JQ as JIC
7.4.2: precrack length |  | valid
9.1.4.1; precrack |  | valid |  |  | A9.10.1; thickness |  | valid
9.1.4.2; final crack |  | invalid |  |  | A9.10.2; ligament |  | valid
9.1.5.1; Da meas |  | valid |  |  | A9.11; slope |  | valid
9.1.5.2; Da pred |  | invalid | [7 empty] | All results are reported For Information Only
A9.6.4; # of pnts in reg.A |  | valid
A9.6.4; # of pnts in reg.B |  | valid | [7 empty] | Applicable Specification: ASTM E1820-20
A9.9.1; C2<1 |  | valid
A9.9.2.1; a0q-a0 |  | valid | [7 empty] | Customer: Electric Power Research Institute, Inc. 3420 Hillview Ave, Palo Alto CA 94304
A9.9.2.2; # of pnts for JQ |  | invalid
A9.9.2.2; # of pnts < JQ |  | valid | [7 empty] | Additional customer nos.: SOW: Compact Tension Testing of Cold-Worked Stainless Steel Alloys;
A9.9.2.2; correlation |  | valid | [8 empty] | EPRI Task ID: 1-110095-01-02;
Note: This report shall not be reproduced except in full without the written approval of Element Cincinnati.
The recording of false, fictitious, or fraudulent statements or entries on this document may be
punished as a felony under federal law.
This document contains technical data whose export and reexport/ retransfer is subject to control by the U.S.
Department of State under the Arms Export Control Act and the International Traffic in Arms Regulations.
The Department of State’s prior written approval is required for the export or re-export/retransfer of such technical
data to any foreign person, foreign entity or foreign organization whether in the United States or abroad.

## 304-40-1
SUMMARY OF FRACTURE TOUGHNESS
304-40-1
[12 empty] | Requestor: | Wall
Specimen Type: | CT | [10 empty] | Company: | Electric Power
Material: | SS304 | [11 empty] | Research Institute
Drawing No.: | Fig. 2 | [10 empty] | P.O. No.: | 4700007062
Temperature: | RT | [10 empty] | Job No.: | 02039-011217
Relative Humidity: | 36% | [10 empty] | Machining Source: | Customer
Material Properties
Yield (ksi) |  | 40
Tensile (ksi) |  | 90
Modulus (Msi) |  | 27
Specimen Dimensions
Thickness (in) |  | 0.5 |  |  | Notch Depth (in) |  |  | 0.4
Net Thickness (in) |  | 0.4 |  |  | Gage Length (in) |  |  | 0.3
Width (in) |  | 1 |  |  | Alpha Ratio |  |  | 1.25
Pin Spacing (in) |  | 0.55
Precrack Parameters
Pmax (lbf) |  | 413 |  |  | Stress Ratio |  |  | 0.1
Final a (in) |  | 0.5287 |  |  | Kmax (ksi sqrt (in)) |  |  | 8.737803
Pf (lbf) |  | 1142.182
Initial measured crack lengths (in)
0.52125 | 0.5195 | 0.52 | 0.52115 | 0.5262 | 0.53075 | 0.53755 | 0.5417 | 0.5435
Final measured crack lengths (in)
0.7503 | 0.7481 | 0.74235 | 0.73935 | 0.73695 | 0.72545 | 0.71805 | 0.71285 | 0.7051
Ave. initial crack length (in) |  | 0.5286531 |  |  | aoq (in) |  |  | 0.5257366
Ave. final crack length (in) |  | 0.7313499 |  |  | Compliance Adj. Factor |  |  | 0.8352267
Delta a measured (in) |  | 0.2026969 |  |  | Effective Modulus (Msi) |  |  | 22.55112
Delta a predicted (in) |  | 0.06187558
Results
JQ (E1820) |  | 365.7534 | lbf-in/in^2
KJIC(E'*JQ)^1/2 |  | 104.173 | ksi sqrt(in)
Qualification of Data |  |  |  |  | Qualification of JQ as JIC
7.4.2: precrack length |  | valid
9.1.4.1; precrack |  | valid |  |  | A9.10.1; thickness |  | valid
9.1.4.2; final crack |  | valid |  |  | A9.10.2; ligament |  | valid
9.1.5.1; Da meas |  | valid |  |  | A9.11; slope |  | valid
9.1.5.2; Da pred |  | invalid | [7 empty] | All results are reported For Information Only
A9.6.4; # of pnts in reg.A |  | valid
A9.6.4; # of pnts in reg.B |  | valid | [7 empty] | Applicable Specification: ASTM E1820-20
A9.9.1; C2<1 |  | valid
A9.9.2.1; a0q-a0 |  | valid | [7 empty] | Customer: Electric Power Research Institute, Inc. 3420 Hillview Ave, Palo Alto CA 94304
A9.9.2.2; # of pnts for JQ |  | invalid
A9.9.2.2; # of pnts < JQ |  | valid | [7 empty] | Additional customer nos.: SOW: Compact Tension Testing of Cold-Worked Stainless Steel Alloys;
A9.9.2.2; correlation |  | valid | [8 empty] | EPRI Task ID: 1-110095-01-02;
Note: This report shall not be reproduced except in full without the written approval of Element Cincinnati.
The recording of false, fictitious, or fraudulent statements or entries on this document may be
punished as a felony under federal law.
This document contains technical data whose export and reexport/ retransfer is subject to control by the U.S.
Department of State under the Arms Export Control Act and the International Traffic in Arms Regulations.
The Department of State’s prior written approval is required for the export or re-export/retransfer of such technical
data to any foreign person, foreign entity or foreign organization whether in the United States or abroad.

## 304-40-2
SUMMARY OF FRACTURE TOUGHNESS
304-40-2
[12 empty] | Requestor: | Wall
Specimen Type: | CT | [10 empty] | Company: | Electric Power
Material: | SS304 | [11 empty] | Research Institute
Drawing No.: | Fig. 2 | [10 empty] | P.O. No.: | 4700007062
Temperature: | RT | [10 empty] | Job No.: | 02039-011217
Relative Humidity: | 36% | [10 empty] | Machining Source: | Customer
Material Properties
Yield (ksi) |  | 40
Tensile (ksi) |  | 90
Modulus (Msi) |  | 27
Specimen Dimensions
Thickness (in) |  | 0.5 |  |  | Notch Depth (in) |  |  | 0.4
Net Thickness (in) |  | 0.4 |  |  | Gage Length (in) |  |  | 0.3
Width (in) |  | 1 |  |  | Alpha Ratio |  |  | 1.25
Pin Spacing (in) |  | 0.55
Precrack Parameters
Pmax (lbf) |  | 394 |  |  | Stress Ratio |  |  | 0.1
Final a (in) |  | 0.5401 |  |  | Kmax (ksi sqrt (in)) |  |  | 8.657109
Pf (lbf) |  | 1082.719
Initial measured crack lengths (in)
0.54325 | 0.5467 | 0.5462 | 0.5437 | 0.5419 | 0.5376 | 0.5331 | 0.5334 | 0.5324
Final measured crack lengths (in)
0.6864 | 0.705 | 0.72195 | 0.73045 | 0.73655 | 0.7389 | 0.73615 | 0.73665 | 0.7386
Ave. initial crack length (in) |  | 0.5400531 |  |  | aoq (in) |  |  | 0.5407724
Ave. final crack length (in) |  | 0.7272688 |  |  | Compliance Adj. Factor |  |  | 1.058757
Delta a measured (in) |  | 0.1872156 |  |  | Effective Modulus (Msi) |  |  | 28.58643
Delta a predicted (in) |  | 0.04375058
Results
JQ (E1820) |  | 275.0876 | lbf-in/in^2
KJIC(E'*JQ)^1/2 |  | 90.34346 | ksi sqrt(in)
Qualification of Data |  |  |  |  | Qualification of JQ as JIC
7.4.2: precrack length |  | valid
9.1.4.1; precrack |  | valid |  |  | A9.10.1; thickness |  | valid
9.1.4.2; final crack |  | valid |  |  | A9.10.2; ligament |  | valid
9.1.5.1; Da meas |  | valid |  |  | A9.11; slope |  | valid
9.1.5.2; Da pred |  | invalid | [7 empty] | All results are reported For Information Only
A9.6.4; # of pnts in reg.A |  | valid
A9.6.4; # of pnts in reg.B |  | valid | [7 empty] | Applicable Specification: ASTM E1820-20
A9.9.1; C2<1 |  | valid
A9.9.2.1; a0q-a0 |  | valid | [7 empty] | Customer: Electric Power Research Institute, Inc. 3420 Hillview Ave, Palo Alto CA 94304
A9.9.2.2; # of pnts for JQ |  | invalid
A9.9.2.2; # of pnts < JQ |  | valid | [7 empty] | Additional customer nos.: SOW: Compact Tension Testing of Cold-Worked Stainless Steel Alloys;
A9.9.2.2; correlation |  | valid | [8 empty] | EPRI Task ID: 1-110095-01-02;
Note: This report shall not be reproduced except in full without the written approval of Element Cincinnati.
The recording of false, fictitious, or fraudulent statements or entries on this document may be
punished as a felony under federal law.
This document contains technical data whose export and reexport/ retransfer is subject to control by the U.S.
Department of State under the Arms Export Control Act and the International Traffic in Arms Regulations.
The Department of State’s prior written approval is required for the export or re-export/retransfer of such technical
data to any foreign person, foreign entity or foreign organization whether in the United States or abroad.

## 304-40-3
SUMMARY OF FRACTURE TOUGHNESS
304-40-3
[12 empty] | Requestor: | Wall
Specimen Type: | CT | [10 empty] | Company: | Electric Power
Material: | SS304 | [11 empty] | Research Institute
Drawing No.: | Fig. 2 | [10 empty] | P.O. No.: | 4700007062
Temperature: | RT | [10 empty] | Job No.: | 02039-011217
Relative Humidity: | 36% | [10 empty] | Machining Source: | Customer
Material Properties
Yield (ksi) |  | 40
Tensile (ksi) |  | 90
Modulus (Msi) |  | 27
Specimen Dimensions
Thickness (in) |  | 0.5 |  |  | Notch Depth (in) |  |  | 0.4
Net Thickness (in) |  | 0.4 |  |  | Gage Length (in) |  |  | 0.3
Width (in) |  | 1 |  |  | Alpha Ratio |  |  | 1.25
Pin Spacing (in) |  | 0.55
Precrack Parameters
Pmax (lbf) |  | 394 |  |  | Stress Ratio |  |  | 0.1
Final a (in) |  | 0.5353 |  |  | Kmax (ksi sqrt (in)) |  |  | 8.520198
Pf (lbf) |  | 1107.366
Initial measured crack lengths (in)
0.52915 | 0.5277 | 0.5259 | 0.5259 | 0.5284 | 0.53695 | 0.54435 | 0.551 | 0.555
Final measured crack lengths (in)
0.72435 | 0.7435 | 0.76935 | 0.7958 | 0.80275 | 0.80325 | 0.79805 | 0.78635 | 0.7527
x
Ave. initial crack length (in) |  | 0.5352845 |  |  | aoq (in) |  |  | 0.5360516
Ave. final crack length (in) |  | 0.7796969 |  |  | Compliance Adj. Factor |  |  | 0.8567414
Delta a measured (in) |  | 0.2444124 |  |  | Effective Modulus (Msi) |  |  | 23.13202
Delta a predicted (in) |  | 0.05536145
Results
JQ (E1820) |  | 316.6425 | lbf-in/in^2
KJIC(E'*JQ)^1/2 |  | 96.92723 | ksi sqrt(in)
Qualification of Data |  |  |  |  | Qualification of JQ as JIC
7.4.2: precrack length |  | valid
9.1.4.1; precrack |  | valid |  |  | A9.10.1; thickness |  | valid
9.1.4.2; final crack |  | invalid |  |  | A9.10.2; ligament |  | valid
9.1.5.1; Da meas |  | valid |  |  | A9.11; slope |  | valid
9.1.5.2; Da pred |  | invalid | [7 empty] | All results are reported For Information Only
A9.6.4; # of pnts in reg.A |  | valid
A9.6.4; # of pnts in reg.B |  | valid | [7 empty] | Applicable Specification: ASTM E1820-20
A9.9.1; C2<1 |  | valid
A9.9.2.1; a0q-a0 |  | valid | [7 empty] | Customer: Electric Power Research Institute, Inc. 3420 Hillview Ave, Palo Alto CA 94304
A9.9.2.2; # of pnts for JQ |  | invalid
A9.9.2.2; # of pnts < JQ |  | valid | [7 empty] | Additional customer nos.: SOW: Compact Tension Testing of Cold-Worked Stainless Steel Alloys;
A9.9.2.2; correlation |  | valid | [8 empty] | EPRI Task ID: 1-110095-01-02;
Note: This report shall not be reproduced except in full without the written approval of Element Cincinnati.
The recording of false, fictitious, or fraudulent statements or entries on this document may be
punished as a felony under federal law.
This document contains technical data whose export and reexport/ retransfer is subject to control by the U.S.
Department of State under the Arms Export Control Act and the International Traffic in Arms Regulations.
The Department of State’s prior written approval is required for the export or re-export/retransfer of such technical
data to any foreign person, foreign entity or foreign organization whether in the United States or abroad.

## 304-40-4
SUMMARY OF FRACTURE TOUGHNESS
304-40-4
[12 empty] | Requestor: | Wall
Specimen Type: | CT | [10 empty] | Company: | Electric Power
Material: | SS304 | [11 empty] | Research Institute
Drawing No.: | Fig. 2 | [10 empty] | P.O. No.: | 4700007062
Temperature: | RT | [10 empty] | Job No.: | 02039-011217
Relative Humidity: | 36% | [10 empty] | Machining Source: | Customer
Material Properties
Yield (ksi) |  | 40
Tensile (ksi) |  | 90
Modulus (Msi) |  | 27
Specimen Dimensions
Thickness (in) |  | 0.5 |  |  | Notch Depth (in) |  |  | 0.4
Net Thickness (in) |  | 0.4 |  |  | Gage Length (in) |  |  | 0.3
Width (in) |  | 1 |  |  | Alpha Ratio |  |  | 1.25
Pin Spacing (in) |  | 0.55
Precrack Parameters
Pmax (lbf) |  | 394 |  |  | Stress Ratio |  |  | 0.1
Final a (in) |  | 0.5369 |  |  | Kmax (ksi sqrt (in)) |  |  | 8.564735
Pf (lbf) |  | 1099.239
Initial measured crack lengths (in)
0.5717 | 0.53365 | 0.5323 | 0.52805 | 0.52625 | 0.52795 | 0.5357 | 0.54665 | 0.5568
Final measured crack lengths (in)
0.7776 | 0.7973 | 0.80695 | 0.81485 | 0.8201 | 0.8194 | 0.8162 | 0.79145 | 0.74165
x
Ave. initial crack length (in) |  | 0.53685 |  |  | aoq (in) |  |  | 0.535806
Ave. final crack length (in) |  | 0.8032343 |  |  | Compliance Adj. Factor |  |  | 0.881525
Delta a measured (in) |  | 0.2663844 |  |  | Effective Modulus (Msi) |  |  | 23.80117
Delta a predicted (in) |  | 0.08567703
Results
JQ (E1820) |  | 404.6652 | lbf-in/in^2
KJIC(E'*JQ)^1/2 |  | 109.5744 | ksi sqrt(in)
Qualification of Data |  |  |  |  | Qualification of JQ as JIC
7.4.2: precrack length |  | valid
9.1.4.1; precrack |  | valid |  |  | A9.10.1; thickness |  | valid
9.1.4.2; final crack |  | invalid |  |  | A9.10.2; ligament |  | valid
9.1.5.1; Da meas |  | valid |  |  | A9.11; slope |  | valid
9.1.5.2; Da pred |  | invalid | [7 empty] | All results are reported For Information Only
A9.6.4; # of pnts in reg.A |  | valid
A9.6.4; # of pnts in reg.B |  | invalid | [7 empty] | Applicable Specification: ASTM E1820-20
A9.9.1; C2<1 |  | valid
A9.9.2.1; a0q-a0 |  | valid | [7 empty] | Customer: Electric Power Research Institute, Inc. 3420 Hillview Ave, Palo Alto CA 94304
A9.9.2.2; # of pnts for JQ |  | invalid
A9.9.2.2; # of pnts < JQ |  | valid | [7 empty] | Additional customer nos.: SOW: Compact Tension Testing of Cold-Worked Stainless Steel Alloys;
A9.9.2.2; correlation |  | valid | [8 empty] | EPRI Task ID: 1-110095-01-02;
Note: This report shall not be reproduced except in full without the written approval of Element Cincinnati.
The recording of false, fictitious, or fraudulent statements or entries on this document may be
punished as a felony under federal law.
This document contains technical data whose export and reexport/ retransfer is subject to control by the U.S.
Department of State under the Arms Export Control Act and the International Traffic in Arms Regulations.
The Department of State’s prior written approval is required for the export or re-export/retransfer of such technical
data to any foreign person, foreign entity or foreign organization whether in the United States or abroad.

## 304-40-5
SUMMARY OF FRACTURE TOUGHNESS
304-40-5
[12 empty] | Requestor: | Wall
Specimen Type: | CT | [10 empty] | Company: | Electric Power
Material: | SS304 | [11 empty] | Research Institute
Drawing No.: | Fig. 2 | [10 empty] | P.O. No.: | 4700007062
Temperature: | RT | [10 empty] | Job No.: | 02039-011217
Relative Humidity: | 36% | [10 empty] | Machining Source: | Customer
Material Properties
Yield (ksi) |  | 40
Tensile (ksi) |  | 90
Modulus (Msi) |  | 27
Specimen Dimensions
Thickness (in) |  | 0.5 |  |  | Notch Depth (in) |  |  | 0.4
Net Thickness (in) |  | 0.4 |  |  | Gage Length (in) |  |  | 0.3
Width (in) |  | 1 |  |  | Alpha Ratio |  |  | 1.25
Pin Spacing (in) |  | 0.55
Precrack Parameters
Pmax (lbf) |  | 394 |  |  | Stress Ratio |  |  | 0.1
Final a (in) |  | 0.5372 |  |  | Kmax (ksi sqrt (in)) |  |  | 8.573406
Pf (lbf) |  | 1097.669
Initial measured crack lengths (in)
0.57505 | 0.5639 | 0.54975 | 0.53655 | 0.52855 | 0.52365 | 0.52365 | 0.52365 | 0.52
Final measured crack lengths (in)
0.7797 | 0.81845 | 0.8414 | 0.8425 | 0.84275 | 0.84345 | 0.8403 | 0.83145 | 0.7664
x | [7 empty] | x
Ave. initial crack length (in) |  | 0.5371531 |  |  | aoq (in) |  |  | 0.535943
Ave. final crack length (in) |  | 0.8291687 |  |  | Compliance Adj. Factor |  |  | 0.9280275
Delta a measured (in) |  | 0.2920156 |  |  | Effective Modulus (Msi) |  |  | 25.05674
Delta a predicted (in) |  | 0.1516025
Results
JQ (E1820) |  | 354.0213 | lbf-in/in^2
KJIC(E'*JQ)^1/2 |  | 102.4887 | ksi sqrt(in)
Qualification of Data |  |  |  |  | Qualification of JQ as JIC
7.4.2: precrack length |  | valid
9.1.4.1; precrack |  | valid |  |  | A9.10.1; thickness |  | valid
9.1.4.2; final crack |  | invalid |  |  | A9.10.2; ligament |  | valid
9.1.5.1; Da meas |  | valid |  |  | A9.11; slope |  | valid
9.1.5.2; Da pred |  | invalid | [7 empty] | All results are reported For Information Only
A9.6.4; # of pnts in reg.A |  | valid
A9.6.4; # of pnts in reg.B |  | valid | [7 empty] | Applicable Specification: ASTM E1820-20
A9.9.1; C2<1 |  | valid
A9.9.2.1; a0q-a0 |  | valid | [7 empty] | Customer: Electric Power Research Institute, Inc. 3420 Hillview Ave, Palo Alto CA 94304
A9.9.2.2; # of pnts for JQ |  | invalid
A9.9.2.2; # of pnts < JQ |  | valid | [7 empty] | Additional customer nos.: SOW: Compact Tension Testing of Cold-Worked Stainless Steel Alloys;
A9.9.2.2; correlation |  | valid | [8 empty] | EPRI Task ID: 1-110095-01-02;
Note: This report shall not be reproduced except in full without the written approval of Element Cincinnati.
The recording of false, fictitious, or fraudulent statements or entries on this document may be
punished as a felony under federal law.
This document contains technical data whose export and reexport/ retransfer is subject to control by the U.S.
Department of State under the Arms Export Control Act and the International Traffic in Arms Regulations.
The Department of State’s prior written approval is required for the export or re-export/retransfer of such technical
data to any foreign person, foreign entity or foreign organization whether in the United States or abroad.

## 304-60-1
SUMMARY OF FRACTURE TOUGHNESS
304-60-1
[12 empty] | Requestor: | Wall
Specimen Type: | CT | [10 empty] | Company: | Electric Power
Material: | SS304 | [11 empty] | Research Institute
Drawing No.: | Fig. 2 | [10 empty] | P.O. No.: | 4700007062
Temperature: | RT | [10 empty] | Job No.: | 02039-011217
Relative Humidity: | 37.3% | [10 empty] | Machining Source: | Customer
Material Properties
Yield (ksi) |  | 40
Tensile (ksi) |  | 90
Modulus (Msi) |  | 27
Specimen Dimensions
Thickness (in) |  | 0.5 |  |  | Notch Depth (in) |  |  | 0.4
Net Thickness (in) |  | 0.4 |  |  | Gage Length (in) |  |  | 0.3
Width (in) |  | 1 |  |  | Alpha Ratio |  |  | 1.25
Pin Spacing (in) |  | 0.55
Precrack Parameters
Pmax (lbf) |  | 394 |  |  | Stress Ratio |  |  | 0.1
Final a (in) |  | 0.5342 |  |  | Kmax (ksi sqrt (in)) |  |  | 8.489311
Pf (lbf) |  | 1113.065
Initial measured crack lengths (in)
0.54845 | 0.5388 | 0.53745 | 0.53835 | 0.537 | 0.5327 | 0.52845 | 0.52425 | 0.5246
Final measured crack lengths (in)
0.75435 | 0.8079 | 0.8177 | 0.824 | 0.81665 | 0.8049 | 0.7884 | 0.7651 | 0.731
x
Ave. initial crack length (in) |  | 0.5341907 |  |  | aoq (in) |  |  | 0.5309281
Ave. final crack length (in) |  | 0.7959157 |  |  | Compliance Adj. Factor |  |  | 0.8592685
Delta a measured (in) |  | 0.261725 |  |  | Effective Modulus (Msi) |  |  | 23.20025
Delta a predicted (in) |  | 0.1720825
Results
JQ (E1820) |  | 289.3093 | lbf-in/in^2
KJIC(E'*JQ)^1/2 |  | 92.64935 | ksi sqrt(in)
Qualification of Data |  |  |  |  | Qualification of JQ as JIC
7.4.2: precrack length |  | valid
9.1.4.1; precrack |  | valid |  |  | A9.10.1; thickness |  | valid
9.1.4.2; final crack |  | invalid |  |  | A9.10.2; ligament |  | valid
9.1.5.1; Da meas |  | valid |  |  | A9.11; slope |  | valid
9.1.5.2; Da pred |  | invalid | [7 empty] | All results are reported For Information Only
A9.6.4; # of pnts in reg.A |  | valid
A9.6.4; # of pnts in reg.B |  | valid | [7 empty] | Applicable Specification: ASTM E1820-20
A9.9.1; C2<1 |  | valid
A9.9.2.1; a0q-a0 |  | valid | [7 empty] | Customer: Electric Power Research Institute, Inc. 3420 Hillview Ave, Palo Alto CA 94304
A9.9.2.2; # of pnts for JQ |  | invalid
A9.9.2.2; # of pnts < JQ |  | valid | [7 empty] | Additional customer nos.: SOW: Compact Tension Testing of Cold-Worked Stainless Steel Alloys;
A9.9.2.2; correlation |  | valid | [8 empty] | EPRI Task ID: 1-110095-01-02;
Note: This report shall not be reproduced except in full without the written approval of Element Cincinnati.
The recording of false, fictitious, or fraudulent statements or entries on this document may be
punished as a felony under federal law.
This document contains technical data whose export and reexport/ retransfer is subject to control by the U.S.
Department of State under the Arms Export Control Act and the International Traffic in Arms Regulations.
The Department of State’s prior written approval is required for the export or re-export/retransfer of such technical
data to any foreign person, foreign entity or foreign organization whether in the United States or abroad.

## 304-60-2
SUMMARY OF FRACTURE TOUGHNESS
304-60-2
[12 empty] | Requestor: | Wall
Specimen Type: | CT | [10 empty] | Company: | Electric Power
Material: | SS304 | [11 empty] | Research Institute
Drawing No.: | Fig. 2 | [10 empty] | P.O. No.: | 4700007062
Temperature: | RT | [10 empty] | Job No.: | 02039-011217
Relative Humidity: | 37.3% | [10 empty] | Machining Source: | Customer
Material Properties
Yield (ksi) |  | 40
Tensile (ksi) |  | 90
Modulus (Msi) |  | 27
Specimen Dimensions
Thickness (in) |  | 0.5 |  |  | Notch Depth (in) |  |  | 0.4
Net Thickness (in) |  | 0.4 |  |  | Gage Length (in) |  |  | 0.3
Width (in) |  | 1 |  |  | Alpha Ratio |  |  | 1.25
Pin Spacing (in) |  | 0.55
Precrack Parameters
Pmax (lbf) |  | 394 |  |  | Stress Ratio |  |  | 0.1
Final a (in) |  | 0.5349 |  |  | Kmax (ksi sqrt (in)) |  |  | 8.507907
Pf (lbf) |  | 1109.627
Initial measured crack lengths (in)
0.5327 | 0.53365 | 0.53505 | 0.5366 | 0.537 | 0.5355 | 0.5332 | 0.5335 | 0.5359
Final measured crack lengths (in)
0.79095 | 0.82195 | 0.8346 | 0.8379 | 0.8331 | 0.8213 | 0.8075 | 0.7993 | 0.7259
x
Ave. initial crack length (in) |  | 0.53485 |  |  | aoq (in) |  |  | 0.5312351
Ave. final crack length (in) |  | 0.8142594 |  |  | Compliance Adj. Factor |  |  | 0.9423903
Delta a measured (in) |  | 0.2794094 |  |  | Effective Modulus (Msi) |  |  | 25.44454
Delta a predicted (in) |  | 0.1317968
Results
JQ (E1820) |  | 323.1878 | lbf-in/in^2
KJIC(E'*JQ)^1/2 |  | 97.9239 | ksi sqrt(in)
Qualification of Data |  |  |  |  | Qualification of JQ as JIC
7.4.2: precrack length |  | valid
9.1.4.1; precrack |  | valid |  |  | A9.10.1; thickness |  | valid
9.1.4.2; final crack |  | invalid |  |  | A9.10.2; ligament |  | valid
9.1.5.1; Da meas |  | valid |  |  | A9.11; slope |  | valid
9.1.5.2; Da pred |  | invalid | [7 empty] | All results are reported For Information Only
A9.6.4; # of pnts in reg.A |  | valid
A9.6.4; # of pnts in reg.B |  | valid | [7 empty] | Applicable Specification: ASTM E1820-20
A9.9.1; C2<1 |  | valid
A9.9.2.1; a0q-a0 |  | valid | [7 empty] | Customer: Electric Power Research Institute, Inc. 3420 Hillview Ave, Palo Alto CA 94304
A9.9.2.2; # of pnts for JQ |  | invalid
A9.9.2.2; # of pnts < JQ |  | valid | [7 empty] | Additional customer nos.: SOW: Compact Tension Testing of Cold-Worked Stainless Steel Alloys;
A9.9.2.2; correlation |  | invalid | [8 empty] | EPRI Task ID: 1-110095-01-02;
Note: This report shall not be reproduced except in full without the written approval of Element Cincinnati.
The recording of false, fictitious, or fraudulent statements or entries on this document may be
punished as a felony under federal law.
This document contains technical data whose export and reexport/ retransfer is subject to control by the U.S.
Department of State under the Arms Export Control Act and the International Traffic in Arms Regulations.
The Department of State’s prior written approval is required for the export or re-export/retransfer of such technical
data to any foreign person, foreign entity or foreign organization whether in the United States or abroad.

## 304-60-3
SUMMARY OF FRACTURE TOUGHNESS
304-60-3
[12 empty] | Requestor: | Wall
Specimen Type: | CT | [10 empty] | Company: | Electric Power
Material: | SS304 | [11 empty] | Research Institute
Drawing No.: | Fig. 2 | [10 empty] | P.O. No.: | 4700007062
Temperature: | RT | [10 empty] | Job No.: | 02039-011217
Relative Humidity: | 37.3% | [10 empty] | Machining Source: | Customer
Material Properties
Yield (ksi) |  | 40
Tensile (ksi) |  | 90
Modulus (Msi) |  | 27
Specimen Dimensions
Thickness (in) |  | 0.5 |  |  | Notch Depth (in) |  |  | 0.4
Net Thickness (in) |  | 0.4 |  |  | Gage Length (in) |  |  | 0.3
Width (in) |  | 1 |  |  | Alpha Ratio |  |  | 1.25
Pin Spacing (in) |  | 0.55
Precrack Parameters
Pmax (lbf) |  | 394 |  |  | Stress Ratio |  |  | 0.1
Final a (in) |  | 0.5415 |  |  | Kmax (ksi sqrt (in)) |  |  | 8.699208
Pf (lbf) |  | 1075.338
Initial measured crack lengths (in)
0.5326 | 0.536 | 0.5392 | 0.5436 | 0.546 | 0.5455 | 0.5436 | 0.54185 | 0.5398
Final measured crack lengths (in)
0.60445 | 0.6537 | 0.7043 | 0.72325 | 0.7246 | 0.7274 | 0.7087 | 0.66935 | 0.60255
x | [7 empty] | x
Ave. initial crack length (in) |  | 0.5414938 |  |  | aoq (in) |  |  | 0.5412941
Ave. final crack length (in) |  | 0.68935 |  |  | Compliance Adj. Factor |  |  | 1.006526
Delta a measured (in) |  | 0.1478562 |  |  | Effective Modulus (Msi) |  |  | 27.17619
Delta a predicted (in) |  | 0.06858152
Results
JQ (E1820) |  | 216.1299 | lbf-in/in^2
KJIC(E'*JQ)^1/2 |  | 80.07899 | ksi sqrt(in)
Qualification of Data |  |  |  |  | Qualification of JQ as JIC
7.4.2: precrack length |  | valid
9.1.4.1; precrack |  | valid |  |  | A9.10.1; thickness |  | valid
9.1.4.2; final crack |  | invalid |  |  | A9.10.2; ligament |  | valid
9.1.5.1; Da meas |  | invalid |  |  | A9.11; slope |  | valid
9.1.5.2; Da pred |  | invalid | [7 empty] | All results are reported For Information Only
A9.6.4; # of pnts in reg.A |  | valid
A9.6.4; # of pnts in reg.B |  | valid | [7 empty] | Applicable Specification: ASTM E1820-20
A9.9.1; C2<1 |  | valid
A9.9.2.1; a0q-a0 |  | valid | [7 empty] | Customer: Electric Power Research Institute, Inc. 3420 Hillview Ave, Palo Alto CA 94304
A9.9.2.2; # of pnts for JQ |  | invalid
A9.9.2.2; # of pnts < JQ |  | valid | [7 empty] | Additional customer nos.: SOW: Compact Tension Testing of Cold-Worked Stainless Steel Alloys;
A9.9.2.2; correlation |  | valid | [8 empty] | EPRI Task ID: 1-110095-01-02;
Note: This report shall not be reproduced except in full without the written approval of Element Cincinnati.
The recording of false, fictitious, or fraudulent statements or entries on this document may be
punished as a felony under federal law.
This document contains technical data whose export and reexport/ retransfer is subject to control by the U.S.
Department of State under the Arms Export Control Act and the International Traffic in Arms Regulations.
The Department of State’s prior written approval is required for the export or re-export/retransfer of such technical
data to any foreign person, foreign entity or foreign organization whether in the United States or abroad.

## 304-60-4
SUMMARY OF FRACTURE TOUGHNESS
304-60-4
[12 empty] | Requestor: | Wall
Specimen Type: | CT | [10 empty] | Company: | Electric Power
Material: | SS304 | [11 empty] | Research Institute
Drawing No.: | Fig. 2 | [10 empty] | P.O. No.: | 4700007062
Temperature: | RT | [10 empty] | Job No.: | 02039-011217
Relative Humidity: | 37.3% | [10 empty] | Machining Source: | Customer
Material Properties
Yield (ksi) |  | 40
Tensile (ksi) |  | 90
Modulus (Msi) |  | 27
Specimen Dimensions
Thickness (in) |  | 0.5 |  |  | Notch Depth (in) |  |  | 0.4
Net Thickness (in) |  | 0.4 |  |  | Gage Length (in) |  |  | 0.3
Width (in) |  | 1 |  |  | Alpha Ratio |  |  | 1.25
Pin Spacing (in) |  | 0.55
Precrack Parameters
Pmax (lbf) |  | 394 |  |  | Stress Ratio |  |  | 0.1
Final a (in) |  | 0.5385 |  |  | Kmax (ksi sqrt (in)) |  |  | 8.61283
Pf (lbf) |  | 1090.582
Initial measured crack lengths (in)
0.5374 | 0.5355 | 0.534 | 0.5364 | 0.5377 | 0.5416 | 0.5416 | 0.5414 | 0.5426
Final measured crack lengths (in)
0.7811 | 0.8127 | 0.8319 | 0.8346 | 0.8412 | 0.8473 | 0.8451 | 0.8246 | 0.8012
Ave. initial crack length (in) |  | 0.538525 |  |  | aoq (in) |  |  | 0.5359577
Ave. final crack length (in) |  | 0.8285687 |  |  | Compliance Adj. Factor |  |  | 0.8812506
Delta a measured (in) |  | 0.2900437 |  |  | Effective Modulus (Msi) |  |  | 23.79377
Delta a predicted (in) |  | 0.05367446
Results
JQ (E1820) |  | 341.29 | lbf-in/in^2
KJIC(E'*JQ)^1/2 |  | 100.629 | ksi sqrt(in)
Qualification of Data |  |  |  |  | Qualification of JQ as JIC
7.4.2: precrack length |  | valid
9.1.4.1; precrack |  | valid |  |  | A9.10.1; thickness |  | valid
9.1.4.2; final crack |  | valid |  |  | A9.10.2; ligament |  | valid
9.1.5.1; Da meas |  | valid |  |  | A9.11; slope |  | valid
9.1.5.2; Da pred |  | invalid | [7 empty] | All results are reported For Information Only
A9.6.4; # of pnts in reg.A |  | valid
A9.6.4; # of pnts in reg.B |  | valid | [7 empty] | Applicable Specification: ASTM E1820-20
A9.9.1; C2<1 |  | valid
A9.9.2.1; a0q-a0 |  | valid | [7 empty] | Customer: Electric Power Research Institute, Inc. 3420 Hillview Ave, Palo Alto CA 94304
A9.9.2.2; # of pnts for JQ |  | invalid
A9.9.2.2; # of pnts < JQ |  | valid | [7 empty] | Additional customer nos.: SOW: Compact Tension Testing of Cold-Worked Stainless Steel Alloys;
A9.9.2.2; correlation |  | invalid | [8 empty] | EPRI Task ID: 1-110095-01-02;
Note: This report shall not be reproduced except in full without the written approval of Element Cincinnati.
The recording of false, fictitious, or fraudulent statements or entries on this document may be
punished as a felony under federal law.
This document contains technical data whose export and reexport/ retransfer is subject to control by the U.S.
Department of State under the Arms Export Control Act and the International Traffic in Arms Regulations.
The Department of State’s prior written approval is required for the export or re-export/retransfer of such technical
data to any foreign person, foreign entity or foreign organization whether in the United States or abroad.

## 304-60-5
SUMMARY OF FRACTURE TOUGHNESS
304-60-5
[12 empty] | Requestor: | Wall
Specimen Type: | CT | [10 empty] | Company: | Electric Power
Material: | SS304 | [11 empty] | Research Institute
Drawing No.: | Fig. 2 | [10 empty] | P.O. No.: | 4700007062
Temperature: | RT | [10 empty] | Job No.: | 02039-011217
Relative Humidity: | 37.3% | [10 empty] | Machining Source: | Customer
Material Properties
Yield (ksi) |  | 40
Tensile (ksi) |  | 90
Modulus (Msi) |  | 27
Specimen Dimensions
Thickness (in) |  | 0.5 |  |  | Notch Depth (in) |  |  | 0.4
Net Thickness (in) |  | 0.4 |  |  | Gage Length (in) |  |  | 0.3
Width (in) |  | 1 |  |  | Alpha Ratio |  |  | 1.25
Pin Spacing (in) |  | 0.55
Precrack Parameters
Pmax (lbf) |  | 394 |  |  | Stress Ratio |  |  | 0.1
Final a (in) |  | 0.5401 |  |  | Kmax (ksi sqrt (in)) |  |  | 8.657656
Pf (lbf) |  | 1082.623
Initial measured crack lengths (in)
0.52765 | 0.535 | 0.5501 | 0.5579 | 0.5575 | 0.5518 | 0.5368 | 0.5142 | 0.5069
Final measured crack lengths (in)
0.6434 | 0.66455 | 0.6834 | 0.6927 | 0.6938 | 0.6832 | 0.66045 | 0.62065 | 0.59435
x
Ave. initial crack length (in) |  | 0.5400719 |  |  | aoq (in) |  |  | 0.5408554
Ave. final crack length (in) |  | 0.6647031 |  |  | Compliance Adj. Factor |  |  | 0.8591437
Delta a measured (in) |  | 0.1246312 |  |  | Effective Modulus (Msi) |  |  | 23.19688
Delta a predicted (in) |  | 0.0442239
Results
JQ (E1820) |  | 245.7154 | lbf-in/in^2
KJIC(E'*JQ)^1/2 |  | 85.38417 | ksi sqrt(in)
Qualification of Data |  |  |  |  | Qualification of JQ as JIC
7.4.2: precrack length |  | valid
9.1.4.1; precrack |  | valid |  |  | A9.10.1; thickness |  | valid
9.1.4.2; final crack |  | invalid |  |  | A9.10.2; ligament |  | valid
9.1.5.1; Da meas |  | valid |  |  | A9.11; slope |  | valid
9.1.5.2; Da pred |  | invalid | [7 empty] | All results are reported For Information Only
A9.6.4; # of pnts in reg.A |  | valid
A9.6.4; # of pnts in reg.B |  | valid | [7 empty] | Applicable Specification: ASTM E1820-20
A9.9.1; C2<1 |  | valid
A9.9.2.1; a0q-a0 |  | valid | [7 empty] | Customer: Electric Power Research Institute, Inc. 3420 Hillview Ave, Palo Alto CA 94304
A9.9.2.2; # of pnts for JQ |  | invalid
A9.9.2.2; # of pnts < JQ |  | valid | [7 empty] | Additional customer nos.: SOW: Compact Tension Testing of Cold-Worked Stainless Steel Alloys;
A9.9.2.2; correlation |  | valid | [8 empty] | EPRI Task ID: 1-110095-01-02;
Note: This report shall not be reproduced except in full without the written approval of Element Cincinnati.
The recording of false, fictitious, or fraudulent statements or entries on this document may be
punished as a felony under federal law.
This document contains technical data whose export and reexport/ retransfer is subject to control by the U.S.
Department of State under the Arms Export Control Act and the International Traffic in Arms Regulations.
The Department of State’s prior written approval is required for the export or re-export/retransfer of such technical
data to any foreign person, foreign entity or foreign organization whether in the United States or abroad.

## 304-80-1
SUMMARY OF FRACTURE TOUGHNESS
304-80-1
[12 empty] | Requestor: | Wall
Specimen Type: | CT | [10 empty] | Company: | Electric Power
Material: | SS304 | [11 empty] | Research Institute
Drawing No.: | Fig. 2 | [10 empty] | P.O. No.: | 4700007062
Temperature: | RT | [10 empty] | Job No.: | 02039-011217
Relative Humidity: | 54% | [10 empty] | Machining Source: | Customer
Material Properties
Yield (ksi) |  | 40
Tensile (ksi) |  | 90
Modulus (Msi) |  | 27
Specimen Dimensions
Thickness (in) |  | 0.5 |  |  | Notch Depth (in) |  |  | 0.4
Net Thickness (in) |  | 0.4 |  |  | Gage Length (in) |  |  | 0.3
Width (in) |  | 1 |  |  | Alpha Ratio |  |  | 1.25
Pin Spacing (in) |  | 0.55
Precrack Parameters
Pmax (lbf) |  | 394 |  |  | Stress Ratio |  |  | 0.1
Final a (in) |  | 0.552 |  |  | Kmax (ksi sqrt (in)) |  |  | 9.017081
Pf (lbf) |  | 1022.395
Initial measured crack lengths (in)
0.52 | 0.5395 | 0.559 | 0.567 | 0.568 | 0.567 | 0.559 | 0.541 | 0.511
Final measured crack lengths (in)
0.617 | 0.6402 | 0.654 | 0.6678 | 0.6728 | 0.6628 | 0.645 | 0.6304 | 0.6128
Ave. initial crack length (in) |  | 0.552 |  |  | aoq (in) |  |  | 0.5495669
Ave. final crack length (in) |  | 0.6484875 |  |  | Compliance Adj. Factor |  |  | 0.9476314
Delta a measured (in) |  | 0.09648752 |  |  | Effective Modulus (Msi) |  |  | 25.58605
Delta a predicted (in) |  | 0.06815052
Results
JQ (E1820) |  | 57.23477 | lbf-in/in^2
KJIC(E'*JQ)^1/2 |  | 41.20891 | ksi sqrt(in)
Qualification of Data |  |  |  |  | Qualification of JQ as JIC
7.4.2: precrack length |  | valid
9.1.4.1; precrack |  | valid |  |  | A9.10.1; thickness |  | valid
9.1.4.2; final crack |  | valid |  |  | A9.10.2; ligament |  | valid
9.1.5.1; Da meas |  | valid |  |  | A9.11; slope |  | valid
9.1.5.2; Da pred |  | invalid | [7 empty] | All results are reported For Information Only
A9.6.4; # of pnts in reg.A |  | valid
A9.6.4; # of pnts in reg.B |  | valid | [7 empty] | Applicable Specification: ASTM E1820-20
A9.9.1; C2<1 |  | valid
A9.9.2.1; a0q-a0 |  | valid | [7 empty] | Customer: Electric Power Research Institute, Inc. 3420 Hillview Ave, Palo Alto CA 94304
A9.9.2.2; # of pnts for JQ |  | valid
A9.9.2.2; # of pnts < JQ |  | valid | [7 empty] | Additional customer nos.: SOW: Compact Tension Testing of Cold-Worked Stainless Steel Alloys;
A9.9.2.2; correlation |  | valid | [8 empty] | EPRI Task ID: 1-110095-01-02;
Note: This report shall not be reproduced except in full without the written approval of Element Cincinnati.
The recording of false, fictitious, or fraudulent statements or entries on this document may be
punished as a felony under federal law.
This document contains technical data whose export and reexport/ retransfer is subject to control by the U.S.
Department of State under the Arms Export Control Act and the International Traffic in Arms Regulations.
The Department of State’s prior written approval is required for the export or re-export/retransfer of such technical
data to any foreign person, foreign entity or foreign organization whether in the United States or abroad.

## 304-80-2
SUMMARY OF FRACTURE TOUGHNESS
304-80-2
[12 empty] | Requestor: | Wall
Specimen Type: | CT | [10 empty] | Company: | Electric Power
Material: | SS304 | [11 empty] | Research Institute
Drawing No.: | Fig. 2 | [10 empty] | P.O. No.: | 4700007062
Temperature: | RT | [10 empty] | Job No.: | 02039-011217
Relative Humidity: | 54% | [10 empty] | Machining Source: | Customer
Material Properties
Yield (ksi) |  | 40
Tensile (ksi) |  | 90
Modulus (Msi) |  | 27
Specimen Dimensions
Thickness (in) |  | 0.5 |  |  | Notch Depth (in) |  |  | 0.4
Net Thickness (in) |  | 0.4 |  |  | Gage Length (in) |  |  | 0.3
Width (in) |  | 1 |  |  | Alpha Ratio |  |  | 1.25
Pin Spacing (in) |  | 0.55
Precrack Parameters
Pmax (lbf) |  | 394 |  |  | Stress Ratio |  |  | 0.1
Final a (in) |  | 0.5434 |  |  | Kmax (ksi sqrt (in)) |  |  | 8.755082
Pf (lbf) |  | 1065.679
Initial measured crack lengths (in)
0.5728 | 0.577 | 0.577 | 0.5676 | 0.5506 | 0.5299 | 0.5128 | 0.5008 | 0.49
x
Final measured crack lengths (in)
0.59 | 0.5986 | 0.6077 | 0.617 | 0.626 | 0.6115 | 0.5927 | 0.562 | 0.52
x
Ave. initial crack length (in) |  | 0.5433875 |  |  | aoq (in) |  |  | 0.5552998
Ave. final crack length (in) |  | 0.5963125 |  |  | Compliance Adj. Factor |  |  | 0.932215
Delta a measured (in) |  | 0.05292493 |  |  | Effective Modulus (Msi) |  |  | 25.1698
Delta a predicted (in) |  | 0.03187108
Results
JQ (E1820) |  | 0 | lbf-in/in^2
KJIC(E'*JQ)^1/2 |  | 0 | ksi sqrt(in)
Qualification of Data |  |  |  |  | Qualification of JQ as JIC
7.4.2: precrack length |  | valid
9.1.4.1; precrack |  | invalid |  |  | A9.10.1; thickness |  | valid
9.1.4.2; final crack |  | invalid |  |  | A9.10.2; ligament |  | valid
9.1.5.1; Da meas |  | valid |  |  | A9.11; slope |  | valid
9.1.5.2; Da pred |  | invalid | [7 empty] | All results are reported For Information Only
A9.6.4; # of pnts in reg.A |  | invalid
A9.6.4; # of pnts in reg.B |  | invalid | [7 empty] | Applicable Specification: ASTM E1820-20
A9.9.1; C2<1 |  | invalid
A9.9.2.1; a0q-a0 |  | invalid | [7 empty] | Customer: Electric Power Research Institute, Inc. 3420 Hillview Ave, Palo Alto CA 94304
A9.9.2.2; # of pnts for JQ |  | invalid
A9.9.2.2; # of pnts < JQ |  | invalid | [7 empty] | Additional customer nos.: SOW: Compact Tension Testing of Cold-Worked Stainless Steel Alloys;
A9.9.2.2; correlation |  | invalid | [8 empty] | EPRI Task ID: 1-110095-01-02;
No valid J1C could be determined.
Note: This report shall not be reproduced except in full without the written approval of Element Cincinnati.
The recording of false, fictitious, or fraudulent statements or entries on this document may be
punished as a felony under federal law.
This document contains technical data whose export and reexport/ retransfer is subject to control by the U.S.
Department of State under the Arms Export Control Act and the International Traffic in Arms Regulations.
The Department of State’s prior written approval is required for the export or re-export/retransfer of such technical
data to any foreign person, foreign entity or foreign organization whether in the United States or abroad.

## 304-80-3
SUMMARY OF FRACTURE TOUGHNESS
304-80-3
[12 empty] | Requestor: | Wall
Specimen Type: | CT | [10 empty] | Company: | Electric Power
Material: | SS304 | [11 empty] | Research Institute
Drawing No.: | Fig. 2 | [10 empty] | P.O. No.: | 4700007062
Temperature: | RT | [10 empty] | Job No.: | 02039-011217
Relative Humidity: | 54% | [10 empty] | Machining Source: | Customer
Material Properties
Yield (ksi) |  | 40
Tensile (ksi) |  | 90
Modulus (Msi) |  | 27
Specimen Dimensions
Thickness (in) |  | 0.5 |  |  | Notch Depth (in) |  |  | 0.4
Net Thickness (in) |  | 0.4 |  |  | Gage Length (in) |  |  | 0.3
Width (in) |  | 1 |  |  | Alpha Ratio |  |  | 1.25
Pin Spacing (in) |  | 0.55
Precrack Parameters
Pmax (lbf) |  | 394 |  |  | Stress Ratio |  |  | 0.1
Final a (in) |  | 0.5434 |  |  | Kmax (ksi sqrt (in)) |  |  | 8.755266
Pf (lbf) |  | 1065.647
Initial measured crack lengths (in)
0.5337 | 0.547 | 0.56 | 0.5635 | 0.562 | 0.5546 | 0.5391 | 0.5116 | 0.485
x
Final measured crack lengths (in)
0.6627 | 0.6938 | 0.7147 | 0.732 | 0.7575 | 0.7312 | 0.705 | 0.673 | 0.629
|  |  |  | x |  |  |  | x
Ave. initial crack length (in) |  | 0.5433937 |  |  | aoq (in) |  |  | 0.5414292
Ave. final crack length (in) |  | 0.7066312 |  |  | Compliance Adj. Factor |  |  | 0.9073978
Delta a measured (in) |  | 0.1632375 |  |  | Effective Modulus (Msi) |  |  | 24.49974
Delta a predicted (in) |  | 0.08966792
Results
JQ (E1820) |  | 233.0683 | lbf-in/in^2
KJIC(E'*JQ)^1/2 |  | 83.15776 | ksi sqrt(in)
Qualification of Data |  |  |  |  | Qualification of JQ as JIC
7.4.2: precrack length |  | valid
9.1.4.1; precrack |  | invalid |  |  | A9.10.1; thickness |  | valid
9.1.4.2; final crack |  | invalid |  |  | A9.10.2; ligament |  | valid
9.1.5.1; Da meas |  | valid |  |  | A9.11; slope |  | valid
9.1.5.2; Da pred |  | invalid | [7 empty] | All results are reported For Information Only
A9.6.4; # of pnts in reg.A |  | valid
A9.6.4; # of pnts in reg.B |  | valid | [7 empty] | Applicable Specification: ASTM E1820-20
A9.9.1; C2<1 |  | valid
A9.9.2.1; a0q-a0 |  | valid | [7 empty] | Customer: Electric Power Research Institute, Inc. 3420 Hillview Ave, Palo Alto CA 94304
A9.9.2.2; # of pnts for JQ |  | invalid
A9.9.2.2; # of pnts < JQ |  | valid | [7 empty] | Additional customer nos.: SOW: Compact Tension Testing of Cold-Worked Stainless Steel Alloys;
A9.9.2.2; correlation |  | invalid | [8 empty] | EPRI Task ID: 1-110095-01-02;
Note: This report shall not be reproduced except in full without the written approval of Element Cincinnati.
The recording of false, fictitious, or fraudulent statements or entries on this document may be
punished as a felony under federal law.
This document contains technical data whose export and reexport/ retransfer is subject to control by the U.S.
Department of State under the Arms Export Control Act and the International Traffic in Arms Regulations.
The Department of State’s prior written approval is required for the export or re-export/retransfer of such technical
data to any foreign person, foreign entity or foreign organization whether in the United States or abroad.

## 304-80-4
SUMMARY OF FRACTURE TOUGHNESS
304-80-4
[12 empty] | Requestor: | Wall
Specimen Type: | CT | [10 empty] | Company: | Electric Power
Material: | SS304 | [11 empty] | Research Institute
Drawing No.: | Fig. 2 | [10 empty] | P.O. No.: | 4700007062
Temperature: | RT | [10 empty] | Job No.: | 02039-011217
Relative Humidity: | 54% | [10 empty] | Machining Source: | Customer
Material Properties
Yield (ksi) |  | 40
Tensile (ksi) |  | 90
Modulus (Msi) |  | 27
Specimen Dimensions
Thickness (in) |  | 0.5 |  |  | Notch Depth (in) |  |  | 0.4
Net Thickness (in) |  | 0.4 |  |  | Gage Length (in) |  |  | 0.3
Width (in) |  | 1 |  |  | Alpha Ratio |  |  | 1.25
Pin Spacing (in) |  | 0.55
Precrack Parameters
Pmax (lbf) |  | 394 |  |  | Stress Ratio |  |  | 0.1
Final a (in) |  | 0.5514 |  |  | Kmax (ksi sqrt (in)) |  |  | 8.999565
Pf (lbf) |  | 1025.19
Initial measured crack lengths (in)
0.569 | 0.5743 | 0.5764 | 0.573 | 0.568 | 0.5568 | 0.5365 | 0.5 | 0.484
[7 empty] | x | x
Final measured crack lengths (in)
0.6603 | 0.682 | 0.6843 | 0.6843 | 0.6714 | 0.6572 | 0.631 | 0.59 | 0.554
[7 empty] | x | x
Ave. initial crack length (in) |  | 0.5514376 |  |  | aoq (in) |  |  | 0.5511605
Ave. final crack length (in) |  | 0.6509188 |  |  | Compliance Adj. Factor |  |  | 0.8854163
Delta a measured (in) |  | 0.09948123 |  |  | Effective Modulus (Msi) |  |  | 23.90624
Delta a predicted (in) |  | 0.04232335
Results
JQ (E1820) |  | 268.1006 | lbf-in/in^2
KJIC(E'*JQ)^1/2 |  | 89.18876 | ksi sqrt(in)
Qualification of Data |  |  |  |  | Qualification of JQ as JIC
7.4.2: precrack length |  | valid
9.1.4.1; precrack |  | invalid |  |  | A9.10.1; thickness |  | valid
9.1.4.2; final crack |  | invalid |  |  | A9.10.2; ligament |  | valid
9.1.5.1; Da meas |  | valid |  |  | A9.11; slope |  | valid
9.1.5.2; Da pred |  | invalid | [7 empty] | All results are reported For Information Only
A9.6.4; # of pnts in reg.A |  | valid
A9.6.4; # of pnts in reg.B |  | valid | [7 empty] | Applicable Specification: ASTM E1820-20
A9.9.1; C2<1 |  | valid
A9.9.2.1; a0q-a0 |  | valid | [7 empty] | Customer: Electric Power Research Institute, Inc. 3420 Hillview Ave, Palo Alto CA 94304
A9.9.2.2; # of pnts for JQ |  | invalid
A9.9.2.2; # of pnts < JQ |  | valid | [7 empty] | Additional customer nos.: SOW: Compact Tension Testing of Cold-Worked Stainless Steel Alloys;
A9.9.2.2; correlation |  | valid | [8 empty] | EPRI Task ID: 1-110095-01-02;
Note: This report shall not be reproduced except in full without the written approval of Element Cincinnati.
The recording of false, fictitious, or fraudulent statements or entries on this document may be
punished as a felony under federal law.
This document contains technical data whose export and reexport/ retransfer is subject to control by the U.S.
Department of State under the Arms Export Control Act and the International Traffic in Arms Regulations.
The Department of State’s prior written approval is required for the export or re-export/retransfer of such technical
data to any foreign person, foreign entity or foreign organization whether in the United States or abroad.

## 304-80-5
SUMMARY OF FRACTURE TOUGHNESS
304-80-5
[12 empty] | Requestor: | Wall
Specimen Type: | CT | [10 empty] | Company: | Electric Power
Material: | SS304 | [11 empty] | Research Institute
Drawing No.: | Fig. 2 | [10 empty] | P.O. No.: | 4700007062
Temperature: | RT | [10 empty] | Job No.: | 02039-011217
Relative Humidity: | 54% | [10 empty] | Machining Source: | Customer
Material Properties
Yield (ksi) |  | 40
Tensile (ksi) |  | 90
Modulus (Msi) |  | 27
Specimen Dimensions
Thickness (in) |  | 0.5 |  |  | Notch Depth (in) |  |  | 0.4
Net Thickness (in) |  | 0.4 |  |  | Gage Length (in) |  |  | 0.3
Width (in) |  | 1 |  |  | Alpha Ratio |  |  | 1.25
Pin Spacing (in) |  | 0.55
Precrack Parameters
Pmax (lbf) |  | 394 |  |  | Stress Ratio |  |  | 0.1
Final a (in) |  | 0.5416 |  |  | Kmax (ksi sqrt (in)) |  |  | 8.702511
Pf (lbf) |  | 1074.762
Initial measured crack lengths (in)
0.526 | 0.526 | 0.5355 | 0.5413 | 0.5431 | 0.5431 | 0.5487 | 0.5534 | 0.5575
Final measured crack lengths (in)
0.629 | 0.713 | 0.7638 | 0.784 | 0.7978 | 0.8033 | 0.8033 | 0.7886 | 0.6825
x | x | [6 empty] | x
Ave. initial crack length (in) |  | 0.5416062 |  |  | aoq (in) |  |  | 0.5411389
Ave. final crack length (in) |  | 0.7636937 |  |  | Compliance Adj. Factor |  |  | 0.8352131
Delta a measured (in) |  | 0.2220874 |  |  | Effective Modulus (Msi) |  |  | 22.55075
Delta a predicted (in) |  | 0.1031791
Results
JQ (E1820) |  | 240.4799 | lbf-in/in^2
KJIC(E'*JQ)^1/2 |  | 84.46962 | ksi sqrt(in)
Qualification of Data |  |  |  |  | Qualification of JQ as JIC
7.4.2: precrack length |  | valid
9.1.4.1; precrack |  | valid |  |  | A9.10.1; thickness |  | valid
9.1.4.2; final crack |  | invalid |  |  | A9.10.2; ligament |  | valid
9.1.5.1; Da meas |  | valid |  |  | A9.11; slope |  | valid
9.1.5.2; Da pred |  | invalid | [7 empty] | All results are reported For Information Only
A9.6.4; # of pnts in reg.A |  | valid
A9.6.4; # of pnts in reg.B |  | valid | [7 empty] | Applicable Specification: ASTM E1820-20
A9.9.1; C2<1 |  | valid
A9.9.2.1; a0q-a0 |  | valid | [7 empty] | Customer: Electric Power Research Institute, Inc. 3420 Hillview Ave, Palo Alto CA 94304
A9.9.2.2; # of pnts for JQ |  | invalid
A9.9.2.2; # of pnts < JQ |  | valid | [7 empty] | Additional customer nos.: SOW: Compact Tension Testing of Cold-Worked Stainless Steel Alloys;
A9.9.2.2; correlation |  | valid | [8 empty] | EPRI Task ID: 1-110095-01-02;
Note: This report shall not be reproduced except in full without the written approval of Element Cincinnati.
The recording of false, fictitious, or fraudulent statements or entries on this document may be
punished as a felony under federal law.
This document contains technical data whose export and reexport/ retransfer is subject to control by the U.S.
Department of State under the Arms Export Control Act and the International Traffic in Arms Regulations.
The Department of State’s prior written approval is required for the export or re-export/retransfer of such technical
data to any foreign person, foreign entity or foreign organization whether in the United States or abroad.