## A286
Cold Rolling
0% Cold Work | [9 empty] | 0
A type receiver | [9 empty] | 40
Measurement | A2/A1^2 | Thickness (mm) | R^2 | Beta | [5 empty] | 80
1 | 0.02897 | 12.69 | 1 | 0.0022829
2 | 0.0288 | 12.69 | 1 | 0.002269504
3 | 0.0288 | 12.69 | 1 | 0.002269504
4 |  | 12.69
5 |  | 12.69
Mean value: | 0.02885667 | 12.69 | 1 | 0.002273969
Standard deviation: | 9.814955e-05 | 0 | 0 | 7.734401e-06
Standard deviation (%): | 0.3401278 | 0 | 0 | 0.3401278
20% Cold Work
A type receiver |  |  |  |  | Sample 3 |  |  |  |  | Sample 4 |  |  |  |  | Sample 5
Measurement | A2/A1^2 | Thickness (mm) | R^2 | Beta | Measurement | A2/A1^2 | Thickness (mm) | R^2 | Beta | Measurement | A2/A1^2 | Thickness (mm) | R^2 | Beta | Measurement | A2/A1^2 | Thickness (mm) | R^2 | Beta
1 | 0.02563 | 12.72 |  |  | 1 | 0.0269 | 12.63 |  | 0.00212985 | 1 | 0.02724 | 12.73 |  | 0.002139827 | 1 | 0.02541 | 12.65 |  | 0.002008696
2 | 0.02826 | 12.73 |  | 0.002219953 | 2 | 0.02714 | 12.63 |  | 0.002148852 | 2 | 0.02583 | 12.73 |  | 0.002029065 | 2 | 0.02616 | 12.65 |  | 0.002067984
3 | 0.02919 | 12.73 |  | 0.002293009 | 3 | 0.02724 | 12.63 |  | 0.00215677 | 3 | 0.02243 | 12.73 |  | 0.00176198 | 3 | 0.02312 | 12.65 |  | 0.001827668
4 | 0.02841 | 12.73 |  | 0.002231736 | 4 |  |  |  |  | 4 |  |  |  |  | 4
5 |  | 12.73 |  |  | 5 |  |  |  |  | 5 |  |  |  |  | 5
6 |  |  |  |  | 6 |  |  |  |  | 6 |  |  |  |  | 6
Mean value: | 0.0278725 | 12.728 | #DIV/0! | 0.002248233 | Mean value: | 0.02709333 | 12.63 | #DIV/0! | 0.002145157 | Mean value: | 0.02516667 | 12.73 | #DIV/0! | 0.001976957 | Mean value: | 0.02489667 | 12.65 | #DIV/0! | 0.001968116
Standard deviation: | 0.001549589 | 0.004472136 | #DIV/0! | 3.922227e-05 | Standard deviation: | 0.0001747379 | 0 | #DIV/0! | 1.383515e-05 | Standard deviation: | 0.002472657 | 2.175584e-15 | #DIV/0! | 0.0001942386 | Standard deviation: | 0.001583677 | 0 | #DIV/0! | 0.0001251919
Standard deviation (%): | 5.559561 | 0.0351362 | #DIV/0! | 1.744582 | Standard deviation (%): | 0.644948 | 0 | #DIV/0! | 0.644948 | Standard deviation (%): | 9.825128 | 1.709021e-14 | #DIV/0! | 9.825128 | Standard deviation (%): | 6.361001 | 0 | #DIV/0! | 6.361001
40% Cold Rolling
A type receiver
Measurement | A2/A1^2 | Thickness (mm) | R^2 | Beta
1 | 0.02997 | 12.66 | 1 | 0.002367299
2 | 0.02917 | 12.66 | 1 | 0.002304107
3 | 0.03003 | 12.66 | 1 | 0.002372038
4 | 0.02932 | 12.66 | 1 | 0.002315956
5 |  | 12.66
6
Mean value: | 0.0296225 | 12.66 | 1 | 0.00233985
Standard deviation: | 0.0004408609 | 0 | 0 | 3.482314e-05
Standard deviation (%): | 1.488264 | 0 | 0 | 1.488264
60% Cold Work
A type receiver
Measurement | A2/A1^2 | Thickness (mm) | R^2 | Beta
1 | 0.02906 | 12.5 |  | 0.0023248
2 | 0.03074 | 12.5 |  | 0.0024592
3 | 0.02882 | 12.5 |  | 0.0023056
4 |  | 12.5
5 |  | 12.5
Mean value: | 0.02954 | 12.5 | #DIV/0! | 0.0023632
Standard deviation: | 0.001046136 | 0 | #DIV/0! | 8.369086e-05
Standard deviation (%): | 3.541421 | 0 | #DIV/0! | 3.541421
80% Cold Rolling
A type receiver
Measurement | A2/A1^2 | Thickness (mm) | R^2 | Beta
1 | 0.02648 | 12.76 | 0.99 | 0.002075235
2 | 0.02813 | 12.76 | 1 | 0.002204545
3 | 0.02855 | 12.76 | 1 | 0.002237461
4 | 0.02777 | 12.76 | 1
5 | 0.02858 | 12.76 | 0.99
Mean value: | 0.027902 | 12.76 | 0.996 | 0.002172414
Standard deviation: | 0.0008618411 | 0 | 0.005477226 | 8.57533e-05
Standard deviation (%): | 3.088815 | 0 | 0.5499222 | 3.947374

## 316
0
0% Cold Work | [5 empty] | 40
A type receiver | [5 empty] | 80
Measurement | A2/A1^2 | Thickness (mm) | R^2 | Beta
1 | 0.03243 | 12.7 | 1
2 | 0.03282 | 12.7 | 1
3 | 0.02829 | 12.7 | 1 | 0.002227559
4 | 0.03003 | 12.7 | 0.99 | 0.002364567
5 | 0.03095 | 12.7 | 1 | 0.002437008
Mean value: | 0.030904 | 12.7 | 0.998 | 0.002343045
Standard deviation: | 0.001843822 | 0 | 0.004472136 | 0.0001063702
Standard deviation (%): | 5.96629 | 0 | 0.4481098 | 4.539826
20% Cold Work
A type receiver |  |  |  |  | Left-side |  |  |  |  | Right-side
Measurement | A2/A1^2 | Thickness (mm) | R^2 | Beta | Measurement | A2/A1^2 | Thickness (mm) | R^2 | Beta | Measurement | A2/A1^2 | Thickness (mm) | R^2 | Beta
1 | 0.03639 | 12.71 | 1 | 0.0028631 | 1 | 0.03734 | 12.7 | 0.99 | 0.002940157 | 1 | 0.03175 | 12.7 | 0.99 | 0.0025
2 | 0.03364 | 12.71 | 1 | 0.002646735 | 2 | 0.03506 | 12.7 | 1 | 0.00276063 | 2 | 0.03071 | 12.7 | 1 | 0.00241811
3 | 0.03618 | 12.71 | 1 | 0.002846577 | 3 | 0.03569 | 12.7 | 1 | 0.002810236 | 3 | 0.0305 | 12.7 | 1 | 0.002401575
4 |  | 12.71 |  |  | 4 |  | 12.7 |  |  | 4 |  | 12.7
5 |  | 12.71 |  |  | 5 |  | 12.7 |  |  | 5 |  | 12.7
Mean value: | 0.03540333 | 12.71 | 1 | 0.002785471 | Mean value: | 0.03603 | 12.7 | 0.9966667 | 0.002837008 | Mean value: | 0.03098667 | 12.7 | 0.9966667 | 0.002439895
Standard deviation: | 0.001530697 | 0 | 0 | 0.0001204325 | Standard deviation: | 0.001177412 | 0 | 0.005773503 | 9.270964e-05 | Standard deviation: | 0.0006693529 | 0 | 0.005773503 | 5.270495e-05
Standard deviation (%): | 4.323596 | 0 | 0 | 4.323596 | Standard deviation (%): | 3.267867 | 0 | 0.5792812 | 3.267867 | Standard deviation (%): | 2.160132 | 0 | 0.5792812 | 2.160132
|  |  |  | #REF! |  |  |  |  | #DIV/0!
#REF!
40% Cold Work
A type receiver |  |  |  |  | Left-side |  |  |  |  | Right-side
Measurement | A2/A1^2 | Thickness (mm) | R^2 | Beta | Measurement | A2/A1^2 | Thickness (mm) | R^2 | Beta | Measurement | A2/A1^2 | Thickness (mm) | R^2 | Beta
1 | 0.03327 | 12.7 | 0.99 | 0.002619685 | 1 | 0.03195 | 12.7 | 0.99 | 0.002515748 | 1 | 0.03326 | 12.7 |  | 0.002618898
2 | 0.03133 | 12.7 | 0.99 | 0.002466929 | 2 | 0.03366 | 12.7 | 1 | 0.002650394 | 2 | 0.03472 | 12.7 |  | 0.002733858
3 | 0.03044 | 12.7 | 0.99 | 0.00239685 | 3 | 0.03304 | 12.7 | 1 | 0.002601575 | 3 | 0.03582 | 12.7 |  | 0.002820472
4 |  | 12.7 |  |  | 4 |  | 12.7 |  |  | 4 |  | 12.7
5 |  | 12.7 |  |  | 5 |  | 12.7 |  |  | 5 |  | 12.7
Mean value: | 0.03168 | 12.7 | 0.99 | 0.002494488 | Mean value: | 0.03288333 | 12.7 | 0.9966667 | 0.002589239 | Mean value: | 0.0346 | 12.7 | #DIV/0! | 0.002724409
Standard deviation: | 0.001447101 | 0 | 1.35974e-16 | 0.0001139449 | Standard deviation: | 0.0008656982 | 0 | 0.005773503 | 6.816521e-05 | Standard deviation: | 0.001284212 | 0 | #DIV/0! | 0.000101119
Standard deviation (%): | 4.567868 | 0 | 1.373475e-14 | 4.567868 | Standard deviation (%): | 2.632635 | 0 | 0.5792812 | 2.632635 | Standard deviation (%): | 3.711595 | 0 | #DIV/0! | 3.711595
|  |  |  | 0.06463538 |  |  |  |  | 0.01423035 |  |  |  |  | 0.067178
60% Cold Work | [8 empty] | 0.1050745
A type receiver |  |  |  |  | Sample 3 |  |  |  |  | Sample 4 |  |  |  |  | Sample 5
Measurement | A2/A1^2 | Thickness (mm) | R^2 | Beta | Measurement | A2/A1^2 | Thickness (mm) | R^2 | Beta | Measurement | A2/A1^2 | Thickness (mm) | R^2 | Beta | Measurement | A2/A1^2 | Thickness (mm) | R^2 | Beta
1 | 0.03009 | 12.63 |  | 0.002382423 | 1 | 0.03309 | 12.69 |  | 0.002607565 | 1 | 0.02819 | 12.72 |  | 0.002216195 | 1 | 0.02632 | 12.62 |  | 0.002085578
2 | 0.02939 | 12.63 |  | 0.002326999 | 2 | 0.03245 | 12.69 |  | 0.002557132 | 2 | 0.02689 | 12.72 |  | 0.002113994 | 2 | 0.02685 | 12.62 |  | 0.002127575
3 | 0.0266 | 12.63 |  | 0.002106097 | 3 | 0.03234 | 12.69 |  | 0.002548463 | 3 | 0.02854 | 12.72 |  | 0.002243711 | 3 | 0.02765 | 12.62 |  | 0.002190967
4 |  | 12.63 |  |  | 4 |  | 12.63 |  |  | 4 |  | 12.63 |  |  | 4 |  | 12.63
5 |  | 12.63 |  |  | 5 |  | 12.63 |  |  | 5 |  | 12.63 |  |  | 5 |  | 12.63
Mean value: | 0.02869333 | 12.63 | #DIV/0! | 0.00227184 | Mean value: | 0.03262667 | 12.666 | #DIV/0! | 0.002571053 | Mean value: | 0.02787333 | 12.684 | #DIV/0! | 0.0021913 | Mean value: | 0.02694 | 12.624 | #DIV/0! | 0.002134707
Standard deviation: | 0.001846357 | 0 | #DIV/0! | 0.0001461882 | Standard deviation: | 0.0004050103 | 0.03286335 | #DIV/0! | 3.19157e-05 | Standard deviation: | 0.0008693868 | 0.04929503 | #DIV/0! | 6.834802e-05 | Standard deviation: | 0.0006695521 | 0.005477226 | #DIV/0! | 5.305484e-05
Standard deviation (%): | 6.434794 | 0 | #DIV/0! | 6.434794 | Standard deviation (%): | 1.241347 | 0.2594612 | #DIV/0! | 1.241347 | Standard deviation (%): | 3.119063 | 0.3886395 | #DIV/0! | 3.119063 | Standard deviation (%): | 2.485346 | 0.0433874 | #DIV/0! | 2.485346
#REF!
80% Cold Work
A type receiver
Measurement | A2/A1^2 | Thickness (mm) | R^2 | Beta
1 | 0.0333 | 12.6 | 0.99 | 0.002642857
2 | 0.03213 | 12.6 | 0.99 | 0.00255
3 | 0.03107 | 12.6 | 0.99 | 0.002465873
4 |  | 12.6
5 |  | 12.6
Mean value: | 0.03216667 | 12.6 | 0.99 | 0.00255291
Standard deviation: | 0.001115452 | 0 | 1.35974e-16 | 8.852794e-05
Standard deviation (%): | 3.467727 | 0 | 1.373475e-14 | 3.467727
0.08956954

## 347
0% Cold Working
A type receiver
Measurement | A2/A1^2 | Thickness (mm) | R^2 | Beta
1 | 0.03346 | 12.7 | 0.99 | 0.002634646
2 | 0.03483 | 12.7 | 0.99 | 0.00274252
3 | 0.03497 | 12.7 | 0.99 | 0.002753543
4 |  | 12.7
5 |  | 12.7
Mean value: | 0.03442 | 12.7 | 0.99 | 0.002710236
Standard deviation: | 0.0008343261 | 0 | 1.35974e-16 | 6.569497e-05
Standard deviation (%): | 2.423957 | 0 | 1.373475e-14 | 2.423957
20% Cold Working
A type receiver |  |  |  |  | Left-side |  |  |  |  | Right-side
Measurement | A2/A1^2 | Thickness (mm) | R^2 | Beta | Measurement | A2/A1^2 | Thickness (mm) | R^2 | Beta | Measurement | A2/A1^2 | Thickness (mm) | R^2 | Beta
1 | 0.02243 | 12.7 |  | 0.001766142 | 1 | 0.02168 | 12.7 | 0.99 | 0.001707087 | 1 | 0.02501 | 12.7 | 0.99 | 0.001969291
2 | 0.02261 | 12.7 |  | 0.001780315 | 2 | 0.02672 | 12.7 | 1 | 0.002103937 | 2 | 0.02786 | 12.7 | 1 | 0.002193701
3 | 0.02239 | 12.7 |  | 0.001762992 | 3 | 0.02571 | 12.7 | 1 | 0.002024409 | 3 | 0.02484 | 12.7 | 1 | 0.001955906
4 |  | 12.7 |  |  | 4 |  | 12.7 |  |  | 4 |  | 12.7
5 |  | 12.7 |  |  | 5 |  | 12.7 |  |  | 5 |  | 12.7
Mean value: | 0.02247667 | 12.7 | #DIV/0! | 0.001769816 | Mean value: | 0.02470333 | 12.7 | 0.9966667 | 0.001945144 | Mean value: | 0.02590333 | 12.7 | 0.9966667 | 0.002039633
Standard deviation: | 0.0001171893 | 0 | #DIV/0! | 9.227504e-06 | Standard deviation: | 0.00266654 | 0 | 0.005773503 | 0.0002099637 | Standard deviation: | 0.001696654 | 0 | 0.005773503 | 0.0001335948
Standard deviation (%): | 0.5213821 | 0 | #DIV/0! | 0.5213821 | Standard deviation (%): | 10.79425 | 0 | 0.5792812 | 10.79425 | Standard deviation (%): | 6.549943 | 0 | 0.5792812 | 6.549943
40% Cold Working
A type receiver |  |  |  |  | Sample 3 |  |  |  |  | Sample 4 |  |  |  |  | Sample 5
Measurement | A2/A1^2 | Thickness (mm) | R^2 | Beta | Measurement | A2/A1^2 | Thickness (mm) | R^2 | Beta | Measurement | A2/A1^2 | Thickness (mm) | R^2 | Beta | Measurement | A2/A1^2 | Thickness (mm) | R^2 | Beta
1 | 0.02818 | 12.7 | 0.99 | 0.002218898 | 1 | 0.0284 | 12.7 | 0.99 | 0.00223622 | 1 | 0.03007 | 12.73 | 0.99 | 0.002362137 | 1 | 0.02729 | 12.61 | 0.99 | 0.002164155
2 | 0.02633 | 12.7 | 0.99 | 0.002073228 | 2 | 0.0301 | 12.7 | 0.99 | 0.002370079 | 2 | 0.03066 | 12.73 | 0.99 | 0.002408484 | 2 | 0.02796 | 12.61 | 0.99 | 0.002217288
3 | 0.02827 | 12.7 | 0.99 | 0.002225984 | 3 | 0.0276 | 12.7 | 0.99 | 0.002173228 | 3 | 0.02751 | 12.73 | 0.99 | 0.002161037 | 3 | 0.02814 | 12.61 | 0.99 | 0.002231562
4 |  | 12.7 |  |  | 4 |  | 12.7 |  |  | 4 |  |  |  |  | 4
5 |  | 12.7 |  |  | 5 |  | 12.7 |  |  | 5 |  |  |  |  | 5
Mean value: | 0.02759333 | 12.7 | 0.99 | 0.002172703 | Mean value: | 0.0287 | 12.7 | 0.99 | 0.002259843 | Mean value: | 0.02941333 | 12.73 | 0.99 | 0.002310553 | Mean value: | 0.02779667 | 12.61 | 0.99 | 0.002204335
Standard deviation: | 0.001095004 | 0 | 1.35974e-16 | 8.622077e-05 | Standard deviation: | 0.001276715 | 0 | 1.35974e-16 | 0.0001005287 | Standard deviation: | 0.001674525 | 2.175584e-15 | 1.35974e-16 | 0.0001315416 | Standard deviation: | 0.0004479211 | 0 | 1.35974e-16 | 3.55211e-05
Standard deviation (%): | 3.968364 | 0 | 1.373475e-14 | 3.968364 | Standard deviation (%): | 4.448483 | 0 | 1.373475e-14 | 4.448483 | Standard deviation (%): | 5.693081 | 1.709021e-14 | 1.373475e-14 | 5.693081 | Standard deviation (%): | 1.61142 | 0 | 1.373475e-14 | 1.61142
60% Cold Working
A type receiver
Measurement | A2/A1^2 | Thickness (mm) | R^2 | Beta
1 | 0.03381 | 12.6 | 1 | 0.002683333
2 | 0.02896 | 12.6 | 0.99 | 0.002298413
3 | 0.02904 | 12.6 | 0.99 | 0.002304762
4 |  | 12.6
5 |  | 12.6
Mean value: | 0.03060333 | 12.6 | 0.9933333 | 0.002428836
Standard deviation: | 0.002777343 | 0 | 0.005773503 | 0.000220424
Standard deviation (%): | 9.075295 | 0 | 0.5812251 | 9.075295
80% Cold Working |  |  |  |  | Left-side |  |  |  |  | Right-side
A type receiver | A2/A1^2 | Thickness (mm) | R^2 | Beta | Measurement | A2/A1^2 | Thickness (mm) | R^2 | Beta | Measurement | A2/A1^2 | Thickness (mm) | R^2 | Beta
Measurement | 0.02996 | 12.6 |  | 0.002377778 | 1 | 0.02484 | 12.7 | 0.99 | 0.001955906 | 1 | 0.0283 | 12.7 | 0.99 | 0.002228346
1 | 0.03454 | 12.6 |  | 0.00274127 | 2 | 0.03116 | 12.7 | 1 | 0.002453543 | 2 | 0.02623 | 12.7 | 1 | 0.002065354
2 | 0.03224 | 12.6 |  | 0.00255873 | 3 | 0.03117 | 12.7 | 1 | 0.002454331 | 3 | 0.0307 | 12.7 | 1 | 0.002417323
3 | 0.03249 | 12.6 |  |  | 4 |  | 12.7 |  |  | 4 |  | 12.7
4 | 0.03042 | 12.6 |  |  | 5 |  | 12.7 |  |  | 5 |  | 12.7
5 | 0.03193 | 12.6 | #DIV/0! | 0.002559259 | Mean value: | 0.02905667 | 12.7 | 0.9966667 | 0.002287927 | Mean value: | 0.02841 | 12.7 | 0.9966667 | 0.002237008
Mean value: | 0.001829125 | 0 | #DIV/0! | 0.0001817466 | Standard deviation: | 0.003651744 | 0 | 0.005773503 | 0.0002875389 | Standard deviation: | 0.002237029 | 0 | 0.005773503 | 0.000176144
Standard deviation: | 5.728548 | 0 | #DIV/0! | 7.101532 | Standard deviation (%): | 12.56766 | 0 | 0.5792812 | 12.56766 | Standard deviation (%): | 7.874091 | 0 | 0.5792812 | 7.874091
Standard deviation (%):

## 304
0% Cold Working
A type receiver
Measurement | A2/A1^2 | Thickness (mm) | R^2 | Beta
1 | 0.03329 | 12.75 | 0.99 | 0.00261098
2 | 0.03573 | 12.75 | 0.99 | 0.002802353
3 | 0.0359 | 12.75 | 0.99 | 0.002815686
4 |  | 12.75
5 |  | 12.75
Mean value: | 0.03497333 | 12.75 | 0.99 | 0.002743007
Standard deviation: | 0.001460285 | 0 | 1.35974e-16 | 0.0001145322
Standard deviation (%): | 4.175425 | 0 | 1.373475e-14 | 4.175425
20% Cold Working
A type receiver
Measurement | A2/A1^2 | Thickness (mm) | R^2 | Beta
1 | 0.02863 | 12.72 | 1 | 0.002250786
2 | 0.02523 | 12.72 |  | 0.001983491
3 | 0.02602 | 12.72 |  | 0.002045597
4 |  | 12.72
5 |  | 12.72
Mean value: | 0.02662667 | 12.72 | 1 | 0.002093291
Standard deviation: | 0.001779335 | 0 | #DIV/0! | 0.0001398848
Standard deviation (%): | 6.68253 | 0 | #DIV/0! | 6.68253
40% Cold Working
A type receiver
Measurement | A2/A1^2 | Thickness (mm) | R^2 | Beta
1 | 0.02606 | 12.77 | 1 | 0.00204072
2 | 0.02488 | 12.77 |  | 0.001948316
3 | 0.02342 | 12.77 |  | 0.001833986
4 |  | 12.77
5 |  | 12.77
Mean value: | 0.02478667 | 12.77 | 1 | 0.001941008
Standard deviation: | 0.001322472 | 0 | #DIV/0! | 0.0001035609
Standard deviation (%): | 5.335419 | 0 | #DIV/0! | 5.335419
60% Cold Working
A type receiver
Measurement | A2/A1^2 | Thickness (mm) | R^2 | Beta
1 | 0.03322 | 12.66 | 0.99 | 0.002624013
2 | 0.0317 | 12.66 | 1 | 0.002503949
3 | 0.03258 | 12.66 | 1 | 0.00257346
4 |  | 12.66
5 |  | 12.66
Mean value: | 0.0325 | 12.66 | 0.9966667 | 0.002567141
Standard deviation: | 0.0007631514 | 0 | 0.005773503 | 6.028052e-05
Standard deviation (%): | 2.348158 | 0 | 0.5792812 | 2.348158
80% Cold Working
A type receiver |  |  |  |  | Sample 3 |  |  |  |  | Sample 4 |  |  |  |  | Sample 5
Measurement | A2/A1^2 | Thickness (mm) | R^2 | Beta | Measurement | A2/A1^2 | Thickness (mm) | R^2 | Beta | Measurement | A2/A1^2 | Thickness (mm) | R^2 | Beta | Measurement | A2/A1^2 | Thickness (mm) | R^2 | Beta
1 | 0.03415 | 12.66 |  | 0.002697472 | 1 | 0.03147 | 12.6 |  | 0.002497619 | 1 | 0.0299 | 12.58 |  | 0.002376789 | 1 | 0.02611 | 12.64 |  | 0.002065665
2 | 0.03363 | 12.66 |  | 0.002656398 | 2 | 0.03145 | 12.6 |  | 0.002496032 | 2 | 0.0301 | 12.58 |  | 0.002392687 | 2 | 0.02724 | 12.64 |  | 0.002155063
3 | 0.03355 | 12.66 |  | 0.002650079 | 3 | 0.03247 | 12.6 |  | 0.002576984 | 3 | 0.02941 | 12.58 |  | 0.002337838 | 3 | 0.02703 | 12.64 |  | 0.002138449
4 |  | 12.66 |  |  | 4 |  | 12.66 |  |  | 4 |  | 12.66 |  |  | 4 |  | 12.66
5 |  | 12.66 |  |  | 5 |  | 12.66 |  |  | 5 |  | 12.66 |  |  | 5 |  | 12.66
Mean value: | 0.03377667 | 12.66 | #DIV/0! | 0.002667983 | Mean value: | 0.03179667 | 12.624 | #DIV/0! | 0.002523545 | Mean value: | 0.02980333 | 12.612 | #DIV/0! | 0.002369104 | Mean value: | 0.02679333 | 12.648 | #DIV/0! | 0.002119726
Standard deviation: | 0.0003257811 | 0 | #DIV/0! | 2.573311e-05 | Standard deviation: | 0.0005832095 | 0.03286335 | #DIV/0! | 4.628647e-05 | Standard deviation: | 0.0003550117 | 0.0438178 | #DIV/0! | 2.822033e-05 | Standard deviation: | 0.0006010269 | 0.01095445 | #DIV/0! | 4.75496e-05
Standard deviation (%): | 0.9645153 | 0 | #DIV/0! | 0.9645153 | Standard deviation (%): | 1.834184 | 0.2603244 | #DIV/0! | 1.834184 | Standard deviation (%): | 1.191181 | 0.3474295 | #DIV/0! | 1.191181 | Standard deviation (%): | 2.243196 | 0.08661015 | #DIV/0! | 2.243196