## combined TEP data
CTC100 base error |  | 0.05 | [µV/°C] |  |  |  | avg stdev | 0.0282536 |  | avg stdev | 0.05753331
ATS6044T base error |  | 0.1 | [µV/°C] |  |  |  | ens stdev | 0.02035592 |  | ens stdev | 0.03965405
specimen |  |  | four-point TEP (CTC100) | [6 empty] | two-point TEP (ATS6044T) |  |  | average TEP
material | cold work | ID | a1 | a2 | b1 | b2 | average | stdev | error | average | stdev | error | average | error
| [%] |  | [µV/°C] | [µV/°C] | [µV/°C] | [µV/°C] | [µV/°C] | [µV/°C] | [µV/°C] | [µV/°C] | [µV/°C] | [µV/°C] | [µV/°C] | [µV/°C]
304 | 0 | 304-0-2 | -1.52382 | -1.47884 | -1.51742 | -1.56156 | -1.52041 | 0.03387209 | 0.06039303 | -1.57335 | 0.04093752 | 0.108055 | -1.54688 | 0.04869615
304 | 20 | 304-20-2 | -1.35159 | -1.46975 | -1.48168 | -1.33438 | -1.40935 | 0.07710708 | 0.09189941 | -1.23512 | 0.06727705 | 0.1205247 | -1.322235 | 0.06266698
304 | 40 | 304-40-2 | -1.33817 | -1.26062 | -1.26062 | -1.26062 | -1.2800075 | 0.038775 | 0.06327322 | -1.151327 | 0.06611655 | 0.1198808 | -1.215667 | 0.05288951
304 | 60 | 304-60-2 | -1.31169 | -1.32295 | -1.32295 | -1.32295 | -1.320135 | 0.00563 | 0.05031597 | -1.17816 | 0.07974068 | 0.1279006 | -1.249148 | 0.05174694
304 | 80 | 304-80-2 | -0.9706 | -0.97049 | -0.98622 | -0.96172 | -0.9722575 | 0.01019578 | 0.05102895 | -1.035899 | 0.08958958 | 0.134262 | -1.004078 | 0.05389133
304 | 80 | 304-80-3 | -1.03174 | -0.93368 | -0.95933 | -1.07758 | -1.0005825 | 0.06602302 | 0.08281932 | -1.045341 | 0.1208087 | 0.1568271 | -1.022962 | 0.06920334
304 | 80 | 304-80-4 | -0.97925 | -1.02445 | -1.01291 | -0.93074 | -0.9868375 | 0.04202767 | 0.06531711 | -0.8733425 | 0.1139923 | 0.1516385 | -0.93009 | 0.06277629
304 | 80 | 304-80-5 | -0.99344 | -0.83603 | -0.87364 | -0.98616 | -0.9223175 | 0.07947601 | 0.09389588 | -0.9716897 | 0.112106 | 0.1502257 | -0.9470036 | 0.07088778
316 | 0 | 316-0-2 | -1.47383 | -1.48869 | -1.5197 | -1.45562 | -1.48446 | 0.02710777 | 0.05687557 | -1.52760788 | 0.01985627 | 0.1019523 | -1.50603394 | 0.04591287
316 | 20 | 316-20-2 | -1.62937 | -1.58544 | -1.60203 | -1.61703 | -1.6084675 | 0.01899068 | 0.05348501 | -1.53735188 | 0.02139596 | 0.1022633 | -1.57290969 | 0.04497093
316 | 40 | 316-40-2 | -1.67703 | -1.66085 | -1.68703 | -1.66085 | -1.67144 | 0.01289176 | 0.05163523 | -1.60794548 | 0.01335487 | 0.1008878 | -1.63969274 | 0.0440323
316 | 60 | 316-60-2 | -1.71643 | -1.7187 | -1.73677 | -1.70127 | -1.7182925 | 0.01454669 | 0.05207308 | -1.61237588 | 0.01656412 | 0.1013626 | -1.66533419 | 0.0442967
316 | 60 | 316-60-3 | -1.7305 | -1.67734 | -1.73346 | -1.73604 | -1.719335 | 0.02808802 | 0.05734925 | -1.63284308 | 0.01921096 | 0.1018286 | -1.67608904 | 0.04602572
316 | 60 | 316-60-4 | -1.73005 | -1.69797 | -1.73346 | -1.73604 | -1.72438 | 0.01777675 | 0.05306612 | -1.60979348 | 0.02407109 | 0.1028563 | -1.66708674 | 0.04501589
316 | 60 | 316-60-5 | -1.74179 | -1.71646 | -1.75365 | -1.7493 | -1.7403 | 0.01663118 | 0.05269342 | -1.63274228 | 0.01820118 | 0.1016429 | -1.68652114 | 0.04455962
316 | 80 | 316-80-2 | -1.66836 | -1.65991 | -1.70235 | -1.67456 | -1.676295 | 0.01837848 | 0.05327071 | -1.61359028 | 0.02366918 | 0.102763 | -1.64494264 | 0.04504965
347 | 0 | 347-0-2 | -1.54386 | -1.52022 | -1.54694 | -1.54475 | -1.5389425 | 0.01254858 | 0.05155063 | -1.33467668 | 0.06555182 | 0.1195702 | -1.43680959 | 0.04951259
347 | 20 | 347-20-1 | -1.35968 | -1.40171 | -1.41605 | -1.35424 | -1.38292 | 0.03062298 | 0.05863247 | -1.34492468 | 0.0747644 | 0.1248588 | -1.36392234 | 0.05299204
347 | 40 | 347-40-2 | -1.21423 | -1.26885 | -1.30444 | -1.21876 | -1.25157 | 0.04306819 | 0.06599143 | -1.32036308 | 0.08984951 | 0.1344356 | -1.28596654 | 0.05786047
347 | 40 | 347-40-3 | -1.28698 | -1.19977 | -1.23719 | -1.27695 | -1.2502225 | 0.03991981 | 0.06398118 | -1.297607 | 0.07104422 | 0.1226674 | -1.273915 | 0.05389163
347 | 40 | 347-40-4 | -1.26946 | -1.21504 | -1.20065 | -1.23485 | -1.23 | 0.02980961 | 0.05821179 | -1.34579828 | 0.0877041 | 0.1330113 | -1.28789914 | 0.0553051
347 | 40 | 347-40-5 | -1.28324 | -1.23735 | -1.35777 | -1.37804 | -1.3141 | 0.06541736 | 0.0823373 | -1.22480468 | 0.07856761 | 0.1271726 | -1.26945234 | 0.06096283
347 | 60 | 347-60-2 | -1.17314 | -1.19974 | -1.19974 | -1.19974 | -1.19309 | 0.0133 | 0.05173867 | -1.007629 | 0.1093557 | 0.1481846 | -1.10036 | 0.05842992
347 | 80 | 347-80-2 | -0.71547 | -0.79402 | -0.84244 | -0.68972 | -0.7604125 | 0.07041598 | 0.08636209 | -0.88389908 | 0.1149806 | 0.1523829 | -0.82215579 | 0.0690447
A286 | 0 | A286-0-2 | -1.38142 | -1.38473 | -1.3789 | -1.36209 | -1.376785 | 0.01008336 | 0.05100661 | -1.27876628 | 0.03666545 | 0.1065099 | -1.32777564 | 0.04548036
A286 | 20 | A286-20-2 | -1.2774 | -1.25739 | -1.27772 | -1.26878 | -1.2703225 | 0.009564568 | 0.05090659 | -1.23562388 | 0.03501312 | 0.1059524 | -1.25297319 | 0.04528918
A286 | 20 | A286-20-3 | -1.27698 | -1.25543 | -1.27921 | -1.26535 | -1.2692425 | 0.01103263 | 0.05120272 | -1.23014708 | 0.04314726 | 0.1089114 | -1.24969479 | 0.04624003
A286 | 20 | A286-20-4 | -1.28125 | -1.26463 | -1.27345 | -1.26194 | -1.2703175 | 0.008791327 | 0.05076699 | -1.206144 | 0.03519498 | 0.1060127 | -1.238231 | 0.04526762
A286 | 20 | A286-20-5 | -1.27145 | -1.25875 | -1.27927 | -1.26688 | -1.2690875 | 0.008582961 | 0.05073132 | -1.20941588 | 0.0358093 | 0.1062182 | -1.23925169 | 0.04531782
A286 | 40 | A286-40-2 | -1.3461 | -1.33172 | -1.33791 | -1.33917 | -1.338725 | 0.005896974 | 0.05034654 | -1.23915188 | 0.03406091 | 0.1056416 | -1.28893844 | 0.04504122
A286 | 60 | A286-60-2 | -1.43077 | -1.42656 | -1.45366 | -1.40697 | -1.42949 | 0.01916214 | 0.05354613 | -1.31300468 | 0.03962965 | 0.1075663 | -1.37124734 | 0.04650925
A286 | 80 | A286-80-2 | -1.58182 | -1.55217 | -1.57616 | -1.54377 | -1.56348 | 0.01838059 | 0.05327144 | -1.36787348 | 0.04283528 | 0.1087881 | -1.46567674 | 0.04678482
specimen-to-specimen variation (SS304 80% cold work)
[5 empty] | peak-to-peak difference |  | 0.078265 | [µV/°C] |  | 0.1719984 | [µV/°C]
[5 empty] | standard deviation |  | 0.03413948 | [µV/°C] |  | 0.07922376 | [µV/°C]

## combined susceptibility data
specimen |  |  | magnetic susceptibility |  |  | average TEP
material | cold work | ID | average | neg error | pos error | average | error
| [%] |  |  |  |  | [µV/°C] | [µV/°C]
304 | 0 | 304-0-2 | 0.1196604 | 0.0348302 | 0.08632582 | -1.54688 | 0.04869615
304 | 20 | 304-20-2 | 0.4960621 | 0.1769006 | 0.2389658 | -1.322235 | 0.06266698
304 | 40 | 304-40-2 | 1.349983 | 0.3767678 | 0.3770288 | -1.215667 | 0.05288951
304 | 60 | 304-60-2 | 1.370546 | 0.5311626 | 0.908811 | -1.249148 | 0.05174694
304 | 80 | 304-80-2 | 3.460962 | 0.9713969 | 2.402432 | -1.004078 | 0.05389133
304 | 80 | 304-80-3 | 4.025811 | 1.606834 | 2.987959 | -1.022962 | 0.06920334
304 | 80 | 304-80-4 | 4.310944 | 1.371276 | 1.915032 | -0.93009 | 0.06277629
304 | 80 | 304-80-5 | 4.065865 | 1.449465 | 2.600505 | -0.9470036 | 0.07088778
316 | 0 | 316-0-2 | 0.03928188398 | 0.01375895949 | 0.01674471081
316 | 20 | 316-20-2 | 0.03639426 | 0.01016054 | 0.01647018 | -1.57290969 | 0.04497093
316 | 40 | 316-40-2 | 0.04422490428 | 0.01623046964 | 0.01660342786 | -1.63969274 | 0.0440323
316 | 60 | 316-60-2 | 0.04827671 | 0.01610176 | 0.04393202 | -1.66533419 | 0.0442967
316 | 60 | 316-60-3 | 0.0471811 | 0.01371755 | 0.02468242 | -1.67608904 | 0.04602572
316 | 60 | 316-60-4 | 0.06204762 | 0.02175695 | 0.03310312 | -1.66708674 | 0.04501589
316 | 60 | 316-60-5 | 0.03995257 | 0.01379122 | 0.02914172 | -1.68652114 | 0.04455962
316 | 80 | 316-80-2 | 0.2472628 | 0.1055687 | 0.1992824 | -1.64494264 | 0.04504965
347 | 0 | 347-0-2 | 0.02173085 | 0.005284958914 | 0.01054333
347 | 20 | 347-20-1 | 0.3404464 | 0.08782502 | 0.3323676 | -1.36392234 | 0.05299204
347 | 40 | 347-40-2 | 1.014286 | 0.2847842 | 0.7543591 | -1.28596654 | 0.05786047
347 | 40 | 347-40-3 | 1.109215 | 0.2801601 | 0.6703204 | -1.273915 | 0.05389163
347 | 40 | 347-40-4 | 0.8915088 | 0.2730146 | 0.597908 | -1.28789914 | 0.0553051
347 | 40 | 347-40-5 | 1.031321 | 0.3183944 | 0.6682386 | -1.26945234 | 0.06096283
347 | 60 | 347-60-2 | 3.139457 | 1.252125 | 2.623233 | -1.10036 | 0.05842992
347 | 80 | 347-80-2 | 6.390785 | 2.337738 | 2.814552 | -0.82215579 | 0.0690447
A286 | 0 | A286-0-2 | 0.009929451 | 0.002 | 0.002 | -1.32777564 | 0.04548036
A286 | 20 | A286-20-2 | 0.009953449 | 0.002 | 0.002 | -1.25297319 | 0.04528918
A286 | 20 | A286-20-3 | 0.009315678 | 0.002 | 0.002 | -1.24969479 | 0.04624003
A286 | 20 | A286-20-4 | 0.009224594 | 0.002 | 0.002 | -1.238231 | 0.04526762
A286 | 20 | A286-20-5 | 0.0091366 | 0.002 | 0.002 | -1.23925169 | 0.04531782
A286 | 40 | A286-40-2 | 0.009392763 | 0.002 | 0.002 | -1.28893844 | 0.04504122
A286 | 60 | A286-60-2 | 0.009895454 | 0.002 | 0.002 | -1.37124734 | 0.04650925
A286 | 80 | A286-80-2 | 0.01034706 | 0.002 | 0.002 | -1.46567674 | 0.04678482