## Compiled
| Sample | Stress | Average | St Dev | Confidence
| 44 | 0 | 4.619563 | 9.309025 | 1.243949
| 41 | 0 | 5.576476 | 28.54495 | 5.269671
| 13 | 150 | 10.197 | 25.86946 | 3.635891
| 13 | 150 | 9.082132 | 26.49118 | 2.895681
| 13 | 150 | 9.784843 | 28.67644 | 3.324709
| 46 | 450 | 6.444959 | 11.47207 | 1.418834
| 47 | 600 | 4.891617 | 8.403638 | 1.081819
| 28 | 750 | 7.862192 | 17.33158 | 2.321512
| 48 | 750 | 6.164777 | 11.32697 | 1.53256
| 49 | 900 | 6.897756 | 12.92832 | 1.845175
| 42 | 900 | 6.875911 | 13.37677 | 2.471071
| 39 | 900 | 6.348334 | 13.91698 | 1.74356
| 24 | 300 | 5.064456 | 8.727388 | 1.570976
Cracked | 36 | 349 | 5.110638 | 29.78273 | 5.607832
| 8 | 150 | 3.477006 | 23.27776 | 4.219863
| 9 | 300 | 5.642206 | 11.03237 | 2.070617
Cracked | 31 | 1074 | 6.779591 | 15.70229 | 3.077845
| 7 | 150 | 4.720874 | 6.406314 | 1.19219
| 37 | 900 | 3.446921 | 22.99369 | 4.378073
| 26 | 750 | 4.831161 | 8.344351 | 1.54627
Cracked | 29 | 785 | 3.280494 | 21.63297 | 3.991341
| 35 | 150 | 3.760074 | 20.9258 | 3.975254
| 10 | 300 | 4.2407 | 24.96513 | 4.604018
2000 | 16 |  | 3.755165 | 21.28084 | 3.846587
| 19 | 450 | 3.798736 | 22.04396 | 4.164618
| 34 | 300 | 4.849455 | 27.55388 | 5.135613
| 27 | 750 | 5.020607 | 30.07277 | 5.624511
Cracked | 6 | 319 | 5.85738 | 30.48127 | 5.853917
| 32 | 450 | 4.296261 | 23.42899 | 4.391671
| 25 | 600 | 3.061693 | 21.6174 | 4.1379
2000 | 38 |  | 3.908727 | 24.29769 | 4.398206
| 43 | 0 | 3.422903 | 22.40812 | 4.104615
| 45 | 0 | 3.458337 | 22.35634 | 3.889555
| 23 | 600 | 5.621833 | 26.90879 | 4.986986
| 21 | 600 | 4.626314 | 26.26856 | 4.982828
2000 | 14 |  | 4.58822 | 24.32739 | 4.597903
| 30 | 450 | 3.513676 | 22.51803 | 4.208834
2000 | 20 |  | 3.791726 | 22.26987 | 4.147796