## specimens
# | Specimen ID | Cycles | Stress (ksi) | Set | Note
1 | 41C | 0 | 88 | S1
2 | 43C | 0 | 88 | S1
3 | 44C | 0 | 88 | S2
4 | 45C | 0 | 88 | S2
5 | 7C | 150000 | 88 | S1
6 | 13C | 150000 | 88 | S1
7 | 8C | 150000 | 88 | S2
8 | 35C | 150000 | 88 | S2
9 | 24C | 300000 | 88 | S1
10 | 34C | 300000 | 88 | S1
11 | 9C | 300000 | 88 | S2
12 | 10C | 300000 | 88 | S2
13 | 19C | 450000 | 88 | S1
14 | 30C | 450000 | 88 | S1
15 | 32C | 450000 | 88 | S2
16 | 46C | 450000 | 88 | S2
17 | 23C | 600000 | 88 | S1
18 | 25C | 600000 | 88 | S1
19 | 21C | 600000 | 88 | S2
20 | 47C | 600000 | 88 | S2
21 | 27C | 750000 | 88 | S1
22 | 26C | 750000 | 88 | S1
23 | 28C | 750000 | 88 | S2
24 | 48C | 750000 | 88 | S2
25 | 37C | 900000 | 88 | S1
26 | 39C | 900000 | 88 | S1
27 | 42C | 900000 | 88 | S2
28 | 49C | 900000 | 88 | S2
29 | 20C | 2000000 | 88 | S1
30 | 36C | 348957 | 88 | S1 | Cracked
31 | 6C | 318528 | 88 | S2 | Cracked
32 | 31C | 1073548 | 88 | S1 | Cracked
33 | 29C | 784540 | 88 | S2 | Cracked
34 | 14C | 2000000 | 84 | S1 | Different stress level
35 | 38C | 2000000 | 84 | S2 | Different stress level
36 | 16C | 2000000 | 80 | S2 | Different stress level

## resistance vs frequency
AC resistance bridge SIM921
Four-Point square-electrode ACPD probe
Frequency: 2- 50 Hz |  | Range: 20 mΩ
Preamp gain: 8 |  | Excite: 100 µV
Pin seperation: 1 cm |  | Time Constant: 3s
regression curve
power coefficient, β |  | 12
corner frequency, f_C |  | 17.23884 | [Hz]
dc resistance, R_DC |  | 6.252661 | [µΩ]
rms difference |  | 0.5738192 | [µΩ]
baseline error |  | 4 | [%]
calibration
electrode separation |  | 10 | [mm]
COMSOL conductivity |  | 5800000 | [S/m]
COMSOL resistance |  | 1.61 | [µΩ]
material conductivity |  | 1493444.2 | [S/m]
material conductivity |  | 2.574904 | [%IACS]
material resistivity |  | 66.95931 | [µΩ cm]
Frequency | Measured Resistance |  |  |  |  | average | stdev | regression | square diff | error
[Hz] | [µΩ] | [µΩ] | [µΩ] | [µΩ] | [µΩ] | [µΩ] | [µΩ] | [µΩ] | [µΩ^2] | [µΩ]
2 | 6.3 | 6.12 | 6.48 | 5.85 | 6.12 | 6.174 | 0.2346913 | 6.252662 | 0.006187698 | 0.3406894
3 | 6.21 | 6.12 | 6.3 | 6.21 | 6.48 | 6.264 | 0.1364918 | 6.252675 | 0.0001282528 | 0.2853249
4 | 6.48 | 6.21 | 6.17 | 6.3 | 6.11 | 6.254 | 0.1615599 | 6.252742 | 1.582649e-06 | 0.2977946
5 | 6.21 | 6.12 | 6.03 | 6.39 | 6.48 | 6.246 | 0.186628 | 6.252971 | 4.859174e-05 | 0.3118494
8 | 6.39 | 6.48 | 6.3 | 6.48 | 6.3 | 6.39 | 0.09 | 6.257841 | 0.01746588 | 0.2709822
15 | 6.57 | 6.3 | 6.48 | 6.48 | 6.3 | 6.426 | 0.1207477 | 6.443338 | 0.00030059 | 0.2839887
22.99 | 7.11 | 7.02 | 7.02 | 7.11 | 7.2 | 7.092 | 0.0752994 | 7.319839 | 0.05191063 | 0.2935036
35 | 8.64 | 8.55 | 8.46 | 8.55 | 8.82 | 8.604 | 0.1364918 | 8.919859 | 0.09976672 | 0.3702379
44.98 | 10.18 | 10.09 | 10 | 10.09 | 10.18 | 10.108 | 0.0752994 | 10.10265 | 2.86647e-05 | 0.411272
50.02 | 10.9 | 11.08 | 11.08 | 11.17 | 10.99 | 11.044 | 0.1026158 | 10.6523 | 0.1534299 | 0.4535217
1 | [7 empty] | 6.252661
1.1 | [7 empty] | 6.252661
1.21 | [7 empty] | 6.252661
1.331 | [7 empty] | 6.252661
1.4641 | [7 empty] | 6.252661
1.61051 | [7 empty] | 6.252661
1.771561 | [7 empty] | 6.252661
1.9487171 | [7 empty] | 6.252662
2.14358881 | [7 empty] | 6.252663
2.357947691 | [7 empty] | 6.252664
2.593742 | [7 empty] | 6.252667
2.853117 | [7 empty] | 6.252671
3.138428 | [7 empty] | 6.25268
3.452271 | [7 empty] | 6.252694
3.797498 | [7 empty] | 6.25272
4.177248 | [7 empty] | 6.252766
4.594973 | [7 empty] | 6.252847
5.05447 | [7 empty] | 6.252992
5.559917 | [7 empty] | 6.253247
6.115909 | [7 empty] | 6.253699
6.7275 | [7 empty] | 6.254498
7.40025 | [7 empty] | 6.255912
8.140275 | [7 empty] | 6.258408
8.954302 | [7 empty] | 6.262803
9.849733 | [7 empty] | 6.270507
10.83471 | [7 empty] | 6.283905
11.91818 | [7 empty] | 6.306895
13.10999 | [7 empty] | 6.34549
14.42099 | [7 empty] | 6.40811
15.86309 | [7 empty] | 6.504826
17.4494 | [7 empty] | 6.644967
19.19434 | [7 empty] | 6.833854
21.11378 | [7 empty] | 7.071059
23.22515 | [7 empty] | 7.351676
25.54767 | [7 empty] | 7.669216
28.10244 | [7 empty] | 8.017918
30.91268 | [7 empty] | 8.393666
34.00395 | [7 empty] | 8.793967
37.40434 | [7 empty] | 9.217584
41.14478 | [7 empty] | 9.664147
45.25926 | [7 empty] | 10.13386
49.78518 | [7 empty] | 10.62731
54.7637 | [7 empty] | 11.14532
60.24007 | [7 empty] | 11.6889
66.26408 | [7 empty] | 12.25917
72.89048 | [7 empty] | 12.85739
80.17953 | [7 empty] | 13.48485
88.19749 | [7 empty] | 14.14298
97.01723 | [7 empty] | 14.83326
100 | [7 empty] | 15.05955

## FE simulation
CMSOL MultiPhysics simulation
current | 1 | [A]
sigma_0 | 5800000 | [S/m]
d | 0.01 | [m]
parallel |  |  |  |  | normal
position | V(+) | V(-) | R_p | norm R_p | position | V(+) | V(-) | R_n | norm R_n | anisotr
[mm] | [µV] | [µV] | [µΩ] |  | [mm] | [µV] | [µV] | [µΩ] |  | [%]
-300 | 0.78437 | -1.4867 | 2.27107 | 1 | -300 | 1.1968 | -1.0818 | 2.2786 | 1.003316 | -0.331013
-290 | 0.83106 | -1.4346 | 2.26566 | 0.9976179 | -290 | 1.1699 | -1.1033 | 2.2732 | 1.000938 | -0.332242
-280 | 0.84243 | -1.4224 | 2.26483 | 0.9972524 | -280 | 1.1592 | -1.1077 | 2.2669 | 0.9981639 | -0.09135584
-270 | 0.90967 | -1.3565 | 2.26617 | 0.9978424 | -270 | 1.2333 | -1.0312 | 2.2645 | 0.9971071 | 0.07371978
-260 | 0.88618 | -1.3827 | 2.26888 | 0.9990357 | -260 | 1.138 | -1.1232 | 2.2612 | 0.995654 | 0.3390669
-250 | 0.94234 | -1.3293 | 2.27164 | 1.000251 | -250 | 1.2034 | -1.057 | 2.2604 | 0.9953018 | 0.4960239
-240 | 0.9355 | -1.3396 | 2.2751 | 1.001774 | -240 | 1.2042 | -1.0589 | 2.2631 | 0.9964906 | 0.528844
-230 | 1.0647 | -1.2148 | 2.2795 | 1.003712 | -230 | 1.2309 | -1.0308 | 2.2617 | 0.9958742 | 0.7839338
-220 | 1.092 | -1.1914 | 2.2834 | 1.005429 | -220 | 1.1752 | -1.0886 | 2.2638 | 0.9967989 | 0.862069
-210 | 1.0897 | -1.198 | 2.2877 | 1.007323 | -210 | 1.2117 | -1.0535 | 2.2652 | 0.9974153 | 0.988381
-200 | 1.1241 | -1.1676 | 2.2917 | 1.009084 | -200 | 1.1728 | -1.0922 | 2.265 | 0.9973273 | 1.171901
-190 | 1.1798 | -1.1166 | 2.2964 | 1.011153 | -190 | 1.167 | -1.1013 | 2.2683 | 0.9987803 | 1.231187
-180 | 1.2006 | -1.1016 | 2.3022 | 1.013707 | -180 | 1.2083 | -1.0618 | 2.2701 | 0.9995729 | 1.404107
-170 | 1.2648 | -1.0429 | 2.3077 | 1.016129 | -170 | 1.1722 | -1.1012 | 2.2734 | 1.001026 | 1.497457
-160 | 1.2979 | -1.0163 | 2.3142 | 1.018991 | -160 | 1.2382 | -1.0409 | 2.2791 | 1.003536 | 1.528313
-150 | 1.2904 | -1.0312 | 2.3216 | 1.022249 | -150 | 1.1914 | -1.0915 | 2.2829 | 1.005209 | 1.680964
-140 | 1.3167 | -1.0145 | 2.3312 | 1.026477 | -140 | 1.196 | -1.0907 | 2.2867 | 1.006882 | 1.927283
-130 | 1.318 | -1.0237 | 2.3417 | 1.0311 | -130 | 1.2186 | -1.0738 | 2.2924 | 1.009392 | 2.127705
-120 | 1.3925 | -0.96279 | 2.35529 | 1.037084 | -120 | 1.1763 | -1.1195 | 2.2958 | 1.010889 | 2.55811
-110 | 1.3519 | -1.0185 | 2.3704 | 1.043737 | -110 | 1.2424 | -1.0632 | 2.3056 | 1.015204 | 2.7716
-100 | 1.5073 | -0.8833 | 2.3906 | 1.052632 | -100 | 1.23 | -1.0828 | 2.3128 | 1.018375 | 3.308245
-90 | 1.4204 | -0.99446 | 2.41486 | 1.063314 | -90 | 1.2666 | -1.0565 | 2.3231 | 1.02291 | 3.873397
-80 | 1.5062 | -0.9387 | 2.4449 | 1.076541 | -80 | 1.2315 | -1.1074 | 2.3389 | 1.029867 | 4.431623
-70 | 1.566 | -0.91903 | 2.48503 | 1.094211 | -70 | 1.2581 | -1.0959 | 2.354 | 1.036516 | 5.415548
-60 | 1.6762 | -0.86118 | 2.53738 | 1.117262 | -60 | 1.2934 | -1.081 | 2.3744 | 1.045498 | 6.636291
-55 | 1.7804 | -0.79059 | 2.57099 | 1.132061 | -55 | 1.3547 | -1.0298 | 2.3845 | 1.049946 | 7.526602
-50 | 1.8305 | -0.77889 | 2.60939 | 1.148969 | -50 | 1.4269 | -0.96301 | 2.38991 | 1.052328 | 8.780429
-45 | 2.0295 | -0.61803 | 2.64753 | 1.165763 | -45 | 1.4591 | -0.93795 | 2.39705 | 1.055472 | 9.930658
-40 | 2.1388 | -0.53815 | 2.67695 | 1.178718 | -40 | 1.4862 | -0.90598 | 2.39218 | 1.053327 | 11.23546
-35 | 2.2909 | -0.38948 | 2.68038 | 1.180228 | -35 | 1.4375 | -0.95101 | 2.38851 | 1.051711 | 11.51613
-30 | 2.3831 | -0.27057 | 2.65367 | 1.168467 | -30 | 1.4179 | -0.9589 | 2.3768 | 1.046555 | 11.00772
-25 | 2.2503 | -0.35211 | 2.60241 | 1.145896 | -25 | 1.3356 | -1.0289 | 2.3645 | 1.041139 | 9.579799
-20 | 2.243 | -0.29782 | 2.54082 | 1.118777 | -20 | 1.3117 | -1.0399 | 2.3516 | 1.035459 | 7.735231
-10 | 2.0926 | -0.3356 | 2.4282 | 1.069188 | -10 | 1.2969 | -1.0336 | 2.3305 | 1.026168 | 4.106163
0 | 1.9424 | -0.41476 | 2.35716 | 1.037907 | 0 | 1.2678 | -1.053 | 2.3208 | 1.021897 | 1.554524

## ACPD (cracked specimens)
AC resistance bridge SIM921
Four-Point square-electrode ACPD probe |  |  |  |  | avg axial resistance | 50.45661 | [μΩ]
Frequency: 4 Hz |  | Range: 20 mΩ |  |  | avg normal resistance | 49.70546 | [μΩ]
Preamp gain: 8 |  | Excite: 100 µV |  |  | resistivity anisotropy | 1.511199 | [%]
Pin seperation: 1 cm |  | Time Constant: 3s
| 36C | 31C | 6C | 29C
location | avg anisotr | avg anisotr | avg anisotr | avg anisotr
| [%] | [%] | [%] | [%]
1 | 2.139979 | 3.005905 | 2.327654 | 0.7107249
2 | 2.102912 | 2.100795 | 0.5495313 | 72.23801
3 | 1.62855 | 2.01774 | 1.414162 | 1.025567
4 | 2.788432 | 1.802804 | 1.33052 | 1.19107
5 | 1.800525 | -19.81858 | 11.47493 | 2.126034
6 | 2.501719 | 1.743636 | 2.897687 | 1.24641
7 | 162.6329 | 2.722806 | 3.583374 | 4.002616
8 | 7.447217 | 5.203918 | 7.173545 | 5.941547
9 | 10.36393 | 9.944887 | 11.45568 | 11.21786
10 | 4.948367 | 7.624285 | 6.41029 | 6.699826

## ACPD anisotropy (4 Hz)
AC resistance bridge SIM921 | [6 empty] | uncracked specimens
Four-Point square-electrode ACPD probe | [6 empty] | 80 ksi stress level |  |  | avg axial resistance |  | 50.45661 | [μΩ]
Frequency: 4 Hz |  | Range: 20 mΩ |  |  |  |  | 84 ksi stress level |  |  | avg normal resistance |  | 49.70546 | [μΩ]
Preamp gain: 8 |  | Excite: 100 µV |  |  |  |  | 88 ksi stress level |  |  | resistivity anisotropy |  | 1.511199 | [%]
Pin seperation: 1 cm |  | Time Constant: 3s
cycles | cycles | specimens |  |  |  | average (3-8) |  |  |  | average | neg dev | pos dev | average (5-8) |  |  |  | average | neg dev | pos dev
| [1E6] |  |  |  |  | [%] | [%] | [%] | [%] | [%] | [%] | [%] | [%] | [%] | [%] | [%] | [%] | [%] | [%]
0 | 0 | 41C | 43C | 44C | 45C | 3.726051 | 3.064434 | 2.720381 | 3.064732 | 3.143899 | 0.4235184 | 0.5821512 | 4.804749 | 3.869428 | 3.370729 | 4.186639 | 4.057886 | 0.6871572 | 0.7468629
150000 | 0.15 | 7C | 13C | 8C | 35C | 2.957302 | 3.078895 | 2.7874 | 2.647839 | 2.867859 | 0.2200199 | 0.2110357 | 3.438451 | 3.725514 | 3.529319 | 3.05065 | 3.435984 | 0.3853337 | 0.2895305
300000 | 0.3 | 24C | 34C | 9C | 10C | 3.041253 | 2.811182 | 3.286367 | 1.99366 | 2.783116 | 0.7894557 | 0.5032515 | 4.259982 | 3.57996 | 3.958266 | 2.579638 | 3.594461 | 1.014824 | 0.6655205
450000 | 0.45 | 19C | 30C | 32C | 46C | 2.473902 | 2.605253 | 2.292965 | 2.818673 | 2.547698 | 0.2547336 | 0.270975 | 3.226957 | 3.305279 | 2.907922 | 3.526969 | 3.241782 | 0.3338602 | 0.2851876
600000 | 0.6 | 23C | 25C | 21C | 47C | 2.536283 | 2.435774 | 2.305978 | 3.066596 | 2.586158 | 0.2801799 | 0.4804385 | 3.061743 | 3.284087 | 2.764862 | 3.701526 | 3.203054 | 0.4381925 | 0.4984717
750000 | 0.75 | 26C | 27C | 28C | 48C | 3.151872 | 2.150684 | 2.220399 | 3.37618 | 2.724784 | 0.5740999 | 0.6513964 | 3.820881 | 2.746634 | 2.839627 | 4.225329 | 3.408118 | 0.6614836 | 0.8172116
900000 | 0.9 | 37C | 39C | 42C | 49C | 2.111397 | 2.691097 | 3.037894 | 2.741287 | 2.645419 | 0.534022 | 0.3924753 | 2.375193 | 3.186447 | 4.044555 | 3.611348 | 3.304386 | 0.9291931 | 0.7401695
2000000 | 2 | 20C | 14C | 38C | 16C | 2.399208 | 2.515683 | 2.918124 | 1.62343 | 2.364111 | 0.7406816 | 0.5540129 | 2.64682 | 3.291392 | 3.541646 | 2.446152 | 2.981503 | 0.5353509 | 0.5601437
0 | 41C | 43C | 44C | 45C | average
Location | anisotr | anisotr | anisotr | anisotr | anisotr
| [%] | [%] | [%] | [%] | [V]
1 | 0.5463857 | 2.090957 | 1.156275 | 0.8599663 | 1.163396
2 | 0.1331875 | 2.457704 | 1.114133 | 1.81866 | 1.380921
3 | 1.623961 | 1.209299 | 2.028226 | 0.8409924 | 1.42562
4 | 1.513346 | 1.699591 | 0.8111432 | 0.800845 | 1.206231
5 | 2.85376 | 2.691063 | 0.7634139 | 2.515782 | 2.206005
6 | 3.14348 | 2.327415 | 2.732885 | 2.474771 | 2.669638
7 | 4.626124 | 3.417306 | 4.179283 | 4.095801 | 4.079628
8 | 8.595632 | 7.041928 | 5.807334 | 7.6602 | 7.276274
9 | 11.23472 | 11.43715 | 10.91953 | 11.56165 | 11.28826
10 | 2.576615 | 9.120406 | 6.18169 | 5.52306 | 5.850443
0.15 | 7C | 13C | 8C | 35C | average
Location | anisotr | anisotr | anisotr | anisotr | anisotr
| [%] | [%] | [%] | [%] | [V]
1 | 1.75739 | 2.390463 | 2.169827 | 2.134438 | 2.11303
2 | 1.92743 | 3.549365 | 2.140724 | 1.431645 | 2.262291
3 | 1.731008 | 1.724926 | 1.345722 | 2.067438 | 1.717273
4 | 2.259002 | 1.846388 | 1.261404 | 1.616999 | 1.745948
5 | 1.841961 | 0.6074263 | 1.82658 | 1.50663 | 1.445649
6 | 1.809873 | 3.894226 | 2.537603 | 0.9823306 | 2.306008
7 | 2.936639 | 4.074054 | 4.043848 | 3.121539 | 3.54402
8 | 7.165333 | 6.32635 | 5.709246 | 6.5921 | 6.448257
9 | 11.27974 | 10.37722 | 10.2841 | 11.78568 | 10.93168
10 | 6.28509 | 6.470381 | 8.497793 | 6.606425 | 6.964922
0.3 | 24C | 34C | 9C | 10C | average
Location | anisotr | anisotr | anisotr | anisotr | anisotr
| [%] | [%] | [%] | [%] | [V]
1 | 1.738149 | 0.6813854 | 1.186395 | 2.823697 | 1.607406
2 | -0.05228449 | 0.5221074 | 2.672495 | 1.295131 | 1.109362
3 | 0.5171024 | 1.243948 | 2.535784 | 0.5183418 | 1.203794
4 | 0.6904906 | 1.303305 | 1.349355 | 1.125067 | 1.117054
5 | 2.508557 | 1.597522 | 1.776096 | 0.8236952 | 1.676468
6 | 3.04302 | 2.186472 | 3.20456 | 1.677514 | 2.527892
7 | 4.335016 | 4.024939 | 4.59905 | 3.056528 | 4.003883
8 | 7.153333 | 6.510906 | 6.253357 | 4.760813 | 6.169602
9 | 9.89747 | 9.87878 | 9.565939 | 10.19799 | 9.885046
10 | 5.408169 | 7.342278 | 4.794523 | 9.803834 | 6.837201
0.45 | 19C | 30C | 32C | 46C | average
Location | anisotr | anisotr | anisotr | anisotr | anisotr
| [%] | [%] | [%] | [%] | [V]
1 | 3.5511 | 1.627307 | 0.1654602 | 1.482572 | 1.70661
2 | 0.09663047 | 2.646705 | -0.3858234 | 0.5958248 | 0.7383343
3 | 1.440302 | 1.178668 | 0.8752827 | 1.522467 | 1.25418
4 | 0.4952828 | 1.231732 | 1.250818 | 1.281694 | 1.064882
5 | 1.805726 | 2.036061 | 1.625037 | 2.45277 | 1.979899
6 | 2.070586 | 3.128999 | 1.571765 | 1.869254 | 2.160151
7 | 3.273326 | 3.922243 | 2.936763 | 2.865901 | 3.249558
8 | 5.75819 | 4.133815 | 5.498122 | 6.919953 | 5.57752
9 | 10.79229 | 10.36726 | 12.79444 | 11.92612 | 11.47003
10 | 9.87095 | 7.085397 | 4.010887 | 6.575193 | 6.885607
0.6 | 23C | 25C | 21C | 47C | average
Location | anisotr | anisotr | anisotr | anisotr | anisotr
| [%] | [%] | [%] | [%] | [V]
1 | 1.804178 | 1.380054 | 0.663716 | 1.025435 | 1.218346
2 | 1.683532 | 2.058758 | 0.8052536 | 1.070393 | 1.404484
3 | 1.467862 | 0.1326955 | 0.7160963 | 1.398339 | 0.9287481
4 | 1.502863 | 1.345601 | 2.060323 | 2.195133 | 1.77598
5 | 1.698537 | 1.397616 | 1.12422 | 1.208515 | 1.357222
6 | 1.826167 | 2.940782 | 1.239052 | 2.772633 | 2.194659
7 | 3.122586 | 3.35148 | 3.655065 | 3.532331 | 3.415365
8 | 5.599681 | 5.446468 | 5.041111 | 7.292625 | 5.844971
9 | 11.7505 | 11.17224 | 11.8377 | 11.65217 | 11.60315
10 | 10.99682 | 7.353203 | 7.21763 | 6.40774 | 7.993848
0.75 | 26C | 27C | 28C | 48C | average
Location | anisotr | anisotr | anisotr | anisotr | anisotr
| [%] | [%] | [%] | [%] | [V]
1 | 2.263941 | 0.2176741 | 2.272335 | 3.103108 | 1.964264
2 | 2.326455 | 0.2298282 | 1.241087 | 3.079352 | 1.719181
3 | 2.534639 | 0.6978071 | 1.653693 | 1.64847 | 1.633652
4 | 1.093069 | 1.219761 | 0.310197 | 1.707294 | 1.08258
5 | 2.044391 | 0.3547178 | 0.2888985 | 2.140737 | 1.207186
6 | 2.802835 | 2.150058 | 2.079999 | 3.035636 | 2.517132
7 | 3.812614 | 3.271683 | 3.395833 | 3.841217 | 3.580337
8 | 6.623684 | 5.210079 | 5.593776 | 7.883728 | 6.327817
9 | 10.4499 | 9.282662 | 10.00319 | 10.78072 | 10.12912
10 | 12.69599 | 6.3476 | 9.30855 | 7.493378 | 8.961378
0.9 | 37C | 39C | 42C | 49C | average
Location | anisotr | anisotr | anisotr | anisotr | anisotr
| [%] | [%] | [%] | [%] | [V]
1 | 2.334485 | 1.375543 | 1.976663 | 0.4923699 | 1.544765
2 | 1.406012 | 0.8505247 | 1.893981 | 0.2738534 | 1.106093
3 | 2.165118 | 1.765207 | 1.049142 | 0.7512518 | 1.43268
4 | 1.002491 | 1.635587 | 0.9999999 | 1.251076 | 1.222288
5 | 1.593837 | 0.9295334 | 2.05872 | 1.428047 | 1.502534
6 | 1.504572 | 1.768841 | 3.704936 | 2.546095 | 2.381111
7 | 2.527279 | 4.293955 | 3.739931 | 5.153538 | 3.928676
8 | 3.875083 | 5.753459 | 6.674634 | 5.317712 | 5.405222
9 | 9.852953 | 10.10739 | 11.52125 | 11.28667 | 10.69207
10 | 8.579448 | 7.548784 | 8.88189 | 11.90816 | 9.229571
2.0 | 20C | 14C | 38C | 16C | average
Location | anisotr | anisotr | anisotr | anisotr | anisotr
| [%] | [%] | [%] | [%] | [V]
1 | 2.65349 | 0.7105887 | 2.779946 | -0.1471827 | 1.499211
2 | 1.630345 | -0.04219991 | 2.268994 | 0.1567379 | 1.003469
3 | 2.266592 | 0.5129211 | 1.202261 | 0.1320084 | 1.028446
4 | 1.541373 | 1.41561 | 2.139899 | -0.1760372 | 1.230211
5 | 1.204344 | 1.634428 | 0.7492373 | 0.8365239 | 1.106133
6 | 0.9333147 | 2.038512 | 3.044629 | 1.423943 | 1.8601
7 | 3.218585 | 3.21744 | 3.94099 | 2.581284 | 3.239575
8 | 5.231037 | 6.275187 | 6.431728 | 4.942855 | 5.720202
9 | 9.437892 | 10.66082 | 12.27782 | 10.76313 | 10.78491
10 | 9.377073 | 6.618939 | 5.751758 | 9.116687 | 7.716114
cycles [106]

## AECC anisotropy (30 kHz)
Nortec 2000D |  | Probe:
Frequency: 30 kHz |  | UNIWEST |  |  |  |  | 80 ksi stress level
Angle: 297° |  | US-1387 |  |  |  |  | 84 ksi stress level
Vertical Gain: 70 dB |  | S/N 20422 |  |  |  |  | 88 ksi stress level
Horizontal Gain: 70 dB |  | 3 kHz - 20 kHz |  |  |  |  | cracked specimens
cycles | cycles | specimens |  |  |  | average (3-8) |  |  |  | average | neg dev | pos dev | average (5-8) |  |  |  | average | neg dev | pos dev
| [1E6] |  |  |  |  | [V] | [V] | [V] | [V] | [V] | [V] | [V] | [V] | [V] | [V] | [V] | [V] | [V] | [V]
0 | 0 | 41C | 43C | 44C | 45C | -0.2499833 | -0.3963533 | -0.4996067 | -0.5825433 | -0.4321217 | 0.1504217 | 0.1821383 | -0.13764 | -0.46204 | -0.596385 | -0.64571 | -0.46044375 | 0.18526625 | 0.32280375
150000 | 0.15 | 7C | 13C | 8C | 35C | -1.0796 | -0.3818167 | -0.8785533 | -0.8139 | -0.7884675 | 0.2911325 | 0.4066508 | -1.13596 | -0.660875 | -0.95184 | -0.86743 | -0.90402625 | 0.23193375 | 0.24315125
300000 | 0.3 | 24C | 34C | 9C | 10C | -0.6277 | -0.88564 | -0.9288 | -0.8046067 | -0.8116867 | 0.1171133 | 0.1839867 | -0.816755 | -1.01434 | -0.917735 | -0.79764 | -0.8866175 | 0.1277225 | 0.0889775
450000 | 0.45 | 19C | 30C | 32C | 46C | -0.9278533 | -0.46122 | -0.6597467 | -1.077253 | -0.7815183 | 0.295735 | 0.3202983 | -1.065155 | -0.96813 | -0.61719 | -1.06423 | -0.92867625 | 0.13647875 | 0.31148625
600000 | 0.6 | 23C | 25C | 21C | 47C | -0.5748733 | -0.7089333 | -0.8652433 | -1.084903 | -0.8084883 | 0.276415 | 0.233615 | -0.83111 | -0.912065 | -0.8849 | -1.13133 | -0.93985125 | 0.19147875 | 0.10874125
750000 | 0.75 | 26C | 27C | 28C | 48C | -0.7864367 | -0.6555933 | -1.03632 | -0.9820233 | -0.8650933 | 0.1712267 | 0.2095 | -0.6878 | -1.276355 | -0.86272 | -0.926915 | -0.9384475 | 0.3379075 | 0.2506475
900000 | 0.9 | 37C | 39C | 42C | 49C | -0.8531833 | -0.71543 | -0.94899 | -0.8001133 | -0.8294292 | 0.1195608 | 0.1139992 | -0.86308 | -1.192915 | -0.92684 | -0.666275 | -0.9122775 | 0.2806375 | 0.2460025
2000000 | 2 | 20C | 14C | 38C | 16C | -0.79527 | -0.8470567 | -1.031527 | -1.048487 | -0.930585 | 0.1179017 | 0.135315 | -1.22396 | -0.82825 | -1.022275 | -1.10897 | -1.04586375 | 0.17809625 | 0.21761375
cycles | [1E6] |  |  |  |  | 0.318 | 0.349 | 0.785 | 1.074
cracked |  | 6C | 36C | 29C | 31C | -0.97146 | -0.889952 | -0.86723 | -1.12508 |  |  |  | -0.98564 | -0.6901467 | -0.948185 | -1.18608
0 | 41C | 43C | 44C | 45C | average
Location | anisotr | anisotr | anisotr | anisotr | anisotr
| [V] | [V] | [V] | [V] | [V]
1 | 0.7058 | 0.135 | 0.101 | 0.14686 | 0.272165
2 | 1.27262 | 0.11792 | 0.02 | 0.15612 | 0.391665
3 | -0.67406 | -0.0771 | -0.27966 | -0.21034 | -0.31029
4 | -0.27528 | -0.45286 | -0.33244 | -0.70208 | -0.440665
5 | -0.57022 | -1.32882 | -0.30848 | -0.58706 | -0.698645
6 | -0.19598 | -0.89948 | -0.57396 | -0.624 | -0.573355
7 | 0.02442 | 0.81904 | -0.49036 | -0.74004 | -0.096735
8 | 0.19122 | -0.4389 | -1.01274 | -0.63174 | -0.47304
9 | -0.55896 | -0.02502 | 0.47972 | -0.62714 | -0.18285
10 | 0 | 0.12618 | 0 | -1.21286 | -0.27167
0.15 | 7C | 13C | 8C | 35C | average
Location | anisotr | anisotr | anisotr | anisotr | anisotr
| [V] | [V] | [V] | [V] | [V]
1 | -1.29474 | 0.59264 | -1.4485 | -0.8722 | -0.7557
2 | -0.87748 | 0.53164 | -0.84134 | -0.85912 | -0.511575
3 | -1.31348 | 0.83644 | -0.7227 | -0.5409 | -0.43516
4 | -0.62028 | -0.48384 | -0.74126 | -0.87278 | -0.67954
5 | -1.62316 | -0.34854 | -0.85472 | -0.69602 | -0.88061
6 | -1.03904 | -1.01326 | -1.00226 | -0.8259 | -0.970115
7 | -1.16494 | -1.08438 | -0.88834 | -0.76496 | -0.975655
8 | -0.7167 | -0.19732 | -1.06204 | -1.18284 | -0.789725
9 | -0.14844 | -0.11022 | -0.90688 | -0.53524 | -0.425195
10 | 0.10132 | 0.40322 | 0.24164 | -0.97808 | -0.057975
0.3 | 24C | 34C | 9C | 10C | average
Location | anisotr | anisotr | anisotr | anisotr | anisotr
| [V] | [V] | [V] | [V] | [V]
1 | -0.02094 | 0.43496 | -2.59034 | -1.0327 | -0.802255
2 | 0.0396 | 0.41998 | -1.16762 | -1.04444 | -0.43812
3 | -0.10098 | 0.32488 | -0.98146 | -0.82716 | -0.39618
4 | -0.3982 | -1.58136 | -0.9204 | -0.80992 | -0.92747
5 | -0.81954 | -1.33116 | -0.78762 | -0.78798 | -0.931575
6 | -0.83456 | -0.6294 | -0.99798 | -1.17714 | -0.90977
7 | -0.5837 | -1.26234 | -0.7584 | -0.65578 | -0.815055
8 | -1.02922 | -0.83446 | -1.12694 | -0.56966 | -0.89007
9 | -0.5562 | -0.12676 | -1.17174 | -0.6153 | -0.6175
10 | -0.4634 | 0.81692 | -0.15916 | -0.50228 | -0.07698
0.45 | 19C | 30C | 32C | 46C | average
Location | anisotr | anisotr | anisotr | anisotr | anisotr
| [V] | [V] | [V] | [V] | [V]
1 | 0.21638 | 0.44196 | -0.93526 | -1.4397 | -0.429155
2 | 0.1256 | 0.60628 | -1.18126 | -1.54156 | -0.497735
3 | 0.01516 | 0.69462 | -0.97544 | -1.35094 | -0.40415
4 | -1.32166 | 0.41058 | -0.51428 | -0.85566 | -0.570255
5 | -0.71668 | -1.2747 | -1.1724 | -1.39922 | -1.14075
6 | -1.1662 | -0.65176 | -0.49146 | -0.93406 | -0.81087
7 | -1.19134 | -0.78024 | -0.32178 | -1.06406 | -0.839355
8 | -1.1864 | -1.16582 | -0.48312 | -0.85958 | -0.92373
9 | -0.20702 | -0.19704 | -0.64968 | -0.78668 | -0.460105
10 | 0.57828 | -1.14414 | -1.14124 | -0.82052 | -0.631905
0.6 | 23C | 25C | 21C | 47C | average
Location | anisotr | anisotr | anisotr | anisotr | anisotr
| [V] | [V] | [V] | [V] | [V]
1 | -0.29956 | 0.73042 | -0.70962 | -0.94198 | -0.305185
2 | -0.15596 | 0.45634 | -0.94572 | -1.34032 | -0.496415
3 | -0.01686 | 0.25678 | -0.97662 | -1.07656 | -0.453315
4 | -0.10794 | -0.86212 | -0.67524 | -0.90754 | -0.63821
5 | -0.88646 | -0.85526 | -1.19334 | -1.42634 | -1.09035
6 | -0.9742 | -0.92774 | -0.9132 | -1.0273 | -0.96061
7 | -0.69614 | -1.0827 | -0.74266 | -0.87368 | -0.848795
8 | -0.76764 | -0.78256 | -0.6904 | -1.198 | -0.85965
9 | -0.55884 | 0.06074 | -0.97634 | -0.99266 | -0.616775
10 | 0.1593 | 0.68344 | -1.12106 | -0.86012 | -0.28461
0.75 | 26C | 27C | 28C | 48C | average
Location | anisotr | anisotr | anisotr | anisotr | anisotr
| [V] | [V] | [V] | [V] | [V]
1 | -0.34132 | 0.74784 | -1.07412 | -0.71584 | -0.34586
2 | -1.1802 | 0.77766 | -1.02736 | -1.26846 | -0.67459
3 | -0.97466 | 0.80552 | -1.83434 | -1.04636 | -0.76246
4 | -0.99276 | 0.36634 | -0.9327 | -1.13812 | -0.67431
5 | -0.443 | -2.74714 | -0.71658 | -1.19924 | -1.27649
6 | -0.76136 | -0.59242 | -1.0426 | -0.93366 | -0.83251
7 | -0.98562 | -0.55098 | -0.71704 | -0.89442 | -0.787015
8 | -0.56122 | -1.21488 | -0.97466 | -0.68034 | -0.857775
9 | -0.47932 | 0.13098 | -0.3068 | -0.01992 | -0.168765
10 | 0.8737 | 0.77392 | -1.4282 | -0.03666 | 0.04569
0.9 | 37C | 39C | 42C | 49C | average
Location | anisotr | anisotr | anisotr | anisotr | anisotr
| [V] | [V] | [V] | [V] | [V]
1 | -1.08064 | 0.08912 | -1.01718 | -0.9192 | -0.731975
2 | -0.84206 | 0.53642 | -1.30072 | -0.9993 | -0.651415
3 | -0.74952 | 0.51246 | -1.05342 | -0.90156 | -0.54801
4 | -0.91726 | -0.03338 | -0.93316 | -1.23402 | -0.779455
5 | -1.02238 | -1.77416 | -1.14164 | -0.83764 | -1.193955
6 | -1.04908 | -0.58846 | -0.7208 | -0.8758 | -0.808535
7 | -0.59688 | -0.64532 | -1.0267 | -0.91044 | -0.794835
8 | -0.78398 | -1.76372 | -0.81822 | -0.04122 | -0.851785
9 | -0.77992 | 0.1492 | -1.35736 | -0.60078 | -0.647215
10 | -0.03402 | -0.0781 | -0.50118 | -0.67024 | -0.320885
2.0 | 20C | 14C | 38C | 16C | average
Location | anisotr | anisotr | anisotr | anisotr | anisotr
| [V] | [V] | [V] | [V] | [V]
1 | 0.48822 | -0.27176 | -0.8886 | -0.5457 | -0.30446
2 | 0.24444 | -1.09504 | -1.2936 | -1.27066 | -0.853715
3 | 0.27772 | -0.93514 | -0.96486 | -1.01362 | -0.658975
4 | -0.1535 | -0.8342 | -1.1352 | -0.84142 | -0.74108
5 | -2.12042 | -0.96032 | -1.41698 | -0.80234 | -1.325015
6 | -0.90198 | -0.62872 | -1.17296 | -1.04892 | -0.938145
7 | -1.01142 | -0.7884 | -1.0251 | -1.01944 | -0.96109
8 | -0.86202 | -0.93556 | -0.47406 | -1.56518 | -0.959205
9 | -0.62314 | -0.71674 | 0.05082 | -0.85694 | -0.5365
10 | 0.04884 | 0 | -0.69874 | -0.90362 | -0.38838
cracked | 6C | 36C | 29C | 31C | average
Location | anisotr | anisotr | anisotr | anisotr | anisotr
| [V] | [V] | [V] | [V] | [V]
1 | -1.06358 | 0.11514 | -0.50856 | -0.94304 | -0.868015
2 | -0.97796 | 0.02514 |  | -1.33338 | -0.5511267
3 | -0.96386 | -0.15518 | -0.54928 | -0.73778 | -0.933865
4 | -0.93652 | -2.22414 | -0.86136 | -1.26838 | -1.24468
5 |  | -0.39124 | -0.88554 | -1.26478 | -0.9404267
6 | -0.99314 | -0.92884 | -1.0484 | -1.15312 | -1.480725
7 | -0.74036 |  | -0.8362 | -1.1106 | -1.163733
8 | -1.22342 | -0.75036 | -1.0226 | -1.21582 | -1.176685
9 | -1.0248 | -0.50272 | -1.04978 | -1.4565 | -1.52551
10 | 0.09652 | -0.12588 | -1.09972 | -1.84536 | -1.064505
cycles [106]

## AECC anisotropy (500 kHz)
Nortec 2000D |  | Probe:
Frequency: 500 kHz |  | UNIWEST |  |  |  |  | 80 ksi stress level
Angle: 17° |  | US-1368 |  |  |  |  | 84 ksi stress level
Vertical Gain: 70 dB |  | S/N 20273 |  |  |  |  | 88 ksi stress level
Horizontal Gain: 70 dB |  | 100 kHz - 500 kHz |  |  |  |  | cracked specimens
2E6 cycles
cycles | cycles | specimens |  |  |  | average (3-8) |  |  |  | average | neg dev | pos dev | average (5-8) |  |  |  | average | neg dev | pos dev | stress | avg (3-8) | avg (5-8)
| [1E6] |  |  |  |  | [V] | [V] | [V] | [V] | [V] | [V] | [V] | [V] | [V] | [V] | [V] | [V] | [V] | [V] | [ksi] | [V] | [V]
0 | 0 | 41C | 43C | 44C | 45C | -2.664717 | -2.390293 | -2.747297 | -3.051327 | -2.713408 | 0.3379183 | 0.323115 | -2.86603 | -2.254125 | -2.7885 | -3.20222 | -2.77771875 | 0.42450125 | 0.52359375 | 88 | -0.79527 | -1.22396
150000 | 0.15 | 7C | 13C | 8C | 35C | -1.504297 | -1.541673 | -1.530483 | -1.29897 | -1.468856 | 0.0728175 | 0.1698858 | -1.718115 | -2.167395 | -1.502545 | -1.350065 | -1.68453 | 0.482865 | 0.334465 | 84 | -0.8470567 | -0.82825
300000 | 0.3 | 24C | 34C | 9C | 10C | -1.985753 | -1.377487 | -1.703687 | -1.77993 | -1.711714 | 0.2740392 | 0.3342275 | -1.836935 | -1.521755 | -1.67576 | -1.795 | -1.7073625 | 0.1295725 | 0.1856075 | 84 | -1.322137 | -1.432265
450000 | 0.45 | 19C | 30C | 32C | 46C | -1.458537 | -0.9833967 | -1.599077 | -1.184757 | -1.306442 | 0.292635 | 0.323045 | -1.57074 | -1.24822 | -1.312415 | -1.1761 | -1.32686875 | 0.24387125 | 0.15076875 | 80 | -1.76947 | -1.80855
600000 | 0.6 | 23C | 25C | 21C | 47C | -0.98549 | -0.92248 | -1.609157 | -1.41759 | -1.233679 | 0.3754775 | 0.3111992 | -1.19454 | -0.927155 | -1.578795 | -1.605635 | -1.32653125 | 0.27910375 | 0.39937625
750000 | 0.75 | 26C | 27C | 28C | 48C | -1.108873 | -1.277863 | -1.349453 | -1.586273 | -1.330616 | 0.2556575 | 0.2217425 | -1.269005 | -1.60215 | -1.280955 | -1.70426 | -1.4640925 | 0.2401675 | 0.1950875
900000 | 0.9 | 37C | 39C | 42C | 49C | -1.407437 | -0.8095733 | -0.9541167 | -1.40898 | -1.145027 | 0.2639533 | 0.3354533 | -1.69359 | -1.12691 | -1.24377 | -1.364115 | -1.35709625 | 0.33649375 | 0.23018625
2000000 | 2 | 20C | 14C | 38C | 16C | -0.79527 | -0.8470567 | -1.322137 | -1.76947 | -1.183483 | 0.5859867 | 0.3882133 | -1.22396 | -0.82825 | -1.432265 | -1.80855 | -1.32325625 | 0.48529375 | 0.49500625
cycles | [1E6] |  |  |  |  | 0.318 | 0.349 | 0.785 | 1.074
cracked |  | 6C | 36C | 29C | 31C | -1.600164 | -0.589952 | -1.245873 | -1.12508 |  |  |  | -1.9006 | -0.3901467 | -1.33139 | -1.18608
0 | 41C | 43C | 44C | 45C | average
Location | anisotr | anisotr | anisotr | anisotr | anisotr
| [V] | [V] | [V] | [V] | [V]
1 | -2.97628 | -3.38188 | -2.74318 | -2.74708 | -2.962105
2 | -2.27112 | -2.93862 | -3.28942 | -2.28382 | -2.695745
3 | -2.6837 | -2.8232 | -2.82396 | -2.91682 | -2.81192
4 | -1.84048 | -2.50206 | -2.50582 | -2.58226 | -2.357655
5 | -2.51098 | -2.45664 | -2.80488 | -2.79736 | -2.642465
6 | -3.17854 | -2.40198 | -2.90178 | -2.72324 | -2.801385
7 | -2.70286 | -1.79248 | -2.55624 | -3.7027 | -2.68857
8 | -3.07174 | -2.3654 | -2.8911 | -3.58558 | -2.978455
9 | -2.62522 | -2.58134 | -2.32702 | -2.96524 | -2.624705
10 | -3.15514 | -1.75774 | -2.43358 | -2.17522 | -2.38042
0.15 | 7C | 13C | 8C | 35C | average
Location | anisotr | anisotr | anisotr | anisotr | anisotr
| [V] | [V] | [V] | [V] | [V]
1 | -1.2655 | -0.53486 | -1.74446 | -1.76682 | -1.32791
2 | -0.8819 | 0.12992 | -1.57702 | -1.78244 | -1.02786
3 | -1.02054 | 0.10618 | -1.45286 | -1.39682 | -0.94101
4 | -1.13278 | -0.68664 | -1.71986 | -0.99674 | -1.134005
5 | -1.7499 | -2.76058 | -1.44492 | -1.29884 | -1.81356
6 | -1.33058 | -1.84536 | -1.54668 | -1.0285 | -1.43778
7 | -1.8242 | -2.25062 | -1.52064 | -1.47836 | -1.768455
8 | -1.96778 | -1.81302 | -1.49794 | -1.59456 | -1.718325
9 | -2.3589 | -2.05382 | -1.96108 | -2.41046 | -2.196065
10 | -2.10878 | -2.10354 | -2.27192 | -3.1647 | -2.412235
0.3 | 24C | 34C | 9C | 10C | average
Location | anisotr | anisotr | anisotr | anisotr | anisotr
| [V] | [V] | [V] | [V] | [V]
1 | -2.4294 | -1.94428 | -2.6076 | -2.29452 | -2.31895
2 | -1.65794 | -2.08182 | -2.19192 | -2.0288 | -1.99012
3 | -1.99618 | -0.94112 | -1.54854 | -1.89668 | -1.59563
4 | -2.5706 | -1.23678 | -1.97054 | -1.6029 | -1.845205
5 | 0.26472 | -1.62164 | -1.6212 | -1.68198 | -1.165025
6 | -2.94204 | -1.2828 | -1.69488 | -2.05712 | -1.99421
7 | -1.91392 | -1.4799 | -0.6506 | -1.63348 | -1.419475
8 | -2.7565 | -1.70268 | -2.73636 | -1.80742 | -2.25074
9 | -3.60598 | -2.61644 | -2.49152 | -2.12442 | -2.70959
10 | -3.25224 | -2.12774 | -1.5162 | -2.51626 | -2.35311
0.45 | 19C | 30C | 32C | 46C | average
Location | anisotr | anisotr | anisotr | anisotr | anisotr
| [V] | [V] | [V] | [V] | [V]
1 | -0.77434 | -1.53056 | -3.4105 | -1.83518 | -1.887645
2 | -0.85986 | -0.8253 | -1.09008 | -1.46612 | -1.06034
3 | -0.89228 | -0.08998 | -2.00698 | -1.2159 | -1.051285
4 | -1.57598 | -0.81752 | -2.33782 | -1.18824 | -1.47989
5 | -1.64526 | -1.21012 | -1.87606 | -1.19358 | -1.481255
6 | -1.35572 | -1.21284 | -1.15032 | -1.05766 | -1.194135
7 | -1.65606 | -1.17204 | -0.87678 | -1.2154 | -1.23007
8 | -1.62592 | -1.39788 | -1.3465 | -1.23776 | -1.402015
9 | -2.01754 | -1.62972 | -3.52404 | -2.43848 | -2.402445
10 | -0.96504 | -1.89372 | -3.63558 | -2.93906 | -2.35835
0.6 | 23C | 25C | 21C | 47C | average
Location | anisotr | anisotr | anisotr | anisotr | anisotr
| [V] | [V] | [V] | [V] | [V]
1 | -1.26748 | -1.36048 | -2.21124 | -1.48424 | -1.58086
2 | -0.63668 | -1.33974 | -1.82036 | -1.03858 | -1.20884
3 | -0.59438 | -0.79496 | -1.84952 | -1.29302 | -1.13297
4 | -0.5404 | -1.0313 | -1.49024 | -0.78998 | -0.96298
5 | -1.37176 | -0.88904 | -1.39084 | -1.2308 | -1.22061
6 | -1.24644 | -0.98206 | -1.61104 | -1.60712 | -1.361665
7 | -1.0803 | -0.99952 | -1.59758 | -1.58086 | -1.314565
8 | -1.07966 | -0.838 | -1.71572 | -2.00376 | -1.409285
9 | -2.02214 | -1.29576 | -2.26352 | -2.67478 | -2.06405
10 | -1.27152 | -2.16914 | -2.6897 | -2.7594 | -2.22244
0.75 | 26C | 27C | 28C | 48C | average
Location | anisotr | anisotr | anisotr | anisotr | anisotr
| [V] | [V] | [V] | [V] | [V]
1 | -1.44534 | -0.65962 | -1.60128 | -1.67288 | -1.34478
2 | -0.7883 | -0.60468 | -1.53182 | -1.3963 | -1.080275
3 | -0.51208 | -0.57386 | -1.99246 | -1.40192 | -1.12008
4 | -1.06514 | -0.68472 | -0.98044 | -1.29868 | -1.007245
5 | -1.36102 | -1.82686 | -0.99036 | -1.71006 | -1.472075
6 | -1.28456 | -1.54214 | -1.04866 | -2.06696 | -1.48558
7 | -1.22326 | -1.62102 | -0.98998 | -1.54408 | -1.344585
8 | -1.20718 | -1.41858 | -2.09482 | -1.49594 | -1.55413
9 | -2.60616 | -1.4837 | -2.61152 | -2.7087 | -2.35252
10 | 0.16718 | -2.2749 | -2.07724 | -1.3782 | -1.39079
0.9 | 37C | 39C | 42C | 49C | average
Location | anisotr | anisotr | anisotr | anisotr | anisotr
| [V] | [V] | [V] | [V] | [V]
1 | -1.86708 | -0.53974 | -1.80796 | -2.40494 | -1.65493
2 | -1.36632 | 0.09256 | -1.17054 | -2.01976 | -1.116015
3 | -0.6983 | 0.1946 | -0.67832 | -1.65166 | -0.70842
4 | -0.97196 | -0.5444 | -0.0713 | -1.34576 | -0.733355
5 | -1.63144 | -1.62154 | -1.1092 | -1.45904 | -1.455305
6 | -2.20428 | -1.2305 | -1.33628 | -1.61184 | -1.595725
7 | -1.59694 | -0.89798 | -1.15348 | -1.54524 | -1.29841
8 | -1.3417 | -0.75762 | -1.37612 | -0.84034 | -1.078945
9 | -1.58494 | -0.56642 | -2.57584 | -2.1924 | -1.7299
10 | -1.90206 | -1.61456 | -1.77336 | -1.5703 | -1.71507
2.0 | 20C | 14C | 38C | 16C | average
Location | anisotr | anisotr | anisotr | anisotr | anisotr
| [V] | [V] | [V] | [V] | [V]
1 | 0.48822 | -0.27176 | -1.74784 | -1.27568 | -0.701765
2 | 0.24444 | -1.09504 | -1.2704 | -1.85168 | -0.99317
3 | 0.27772 | -0.93514 | -1.15312 | -1.6995 | -0.87751
4 | -0.1535 | -0.8342 | -1.05064 | -1.68312 | -0.930365
5 | -2.12042 | -0.96032 | -1.09892 | -1.51776 | -1.424355
6 | -0.90198 | -0.62872 | -1.47962 | -1.59898 | -1.152325
7 | -1.01142 | -0.7884 | -1.38636 | -2.01166 | -1.29946
8 | -0.86202 | -0.93556 | -1.76416 | -2.1058 | -1.416885
9 | -0.62314 | -0.31674 | -2.12958 | -2.74218 | -1.45291
10 | 0.04884 | 0 | -2.52992 | -1.95938 | -1.110115
cracked | 6C | 36C | 29C | 31C | average
Location | anisotr | anisotr | anisotr | anisotr | anisotr
| [V] | [V] | [V] | [V] | [V]
1 | -1.25786 | 0.41514 | -1.6863 | -0.94304 | -0.868015
2 | -0.64514 | 0.32514 |  | -1.33338 | -0.5511267
3 | -1.79422 | 0.14482 | -1.10828 | -0.73778 | -0.873865
4 | -0.5048 | -1.92414 | -1.0414 | -1.26838 | -1.18468
5 |  | -0.09124 | -1.46526 | -1.26478 | -0.9404267
6 | -2.76798 | -0.62884 | -1.37296 | -1.15312 | -1.480725
7 | -1.3464 |  | -1.0342 | -1.1106 | -1.163733
8 | -1.58742 | -0.45036 | -1.45314 | -1.21582 | -1.176685
9 | -2.48886 | -0.20272 | -1.95396 | -1.4565 | -1.52551
10 | -0.32704 | 0.17412 | -2.25974 | -1.84536 | -1.064505
cycles [106]

## relative permeability
Fischer Technology Feritscope MP30E-S | [9 empty] | trend line
Probe: EGAB1.3-FE | [6 empty] | 80 ksi stress level |  |  | b0 | 11.483
calibration | [6 empty] | 84 ksi stress level |  |  | b1 | -0.0748
a1 | 0.06 | χ_m = a_1*%Fe+a2*(%Fe)^2 |  |  |  |  | 88 ksi stress level |  |  | rel perm | anisotr
a2 | 0.0194 | μ_r = 1 + χ_m |  |  |  |  | cracked specimens |  |  | 150 | 0.263
[10 empty] | 200 | -3.477
cycles | cycles | specimens |  |  |  | average EFC (1-10) |  |  |  | average | neg dev | pos dev
| [1E6] |  |  |  |  | [%Fe] | [%Fe] | [%Fe] | [%Fe] | [%Fe] | [%Fe] | [%Fe]
0 | 0 | 41C | 43C | 44C | 45C | 97.424 | 95.836 | 96.436 | 96.91 | 96.6515 | 0.8155 | 0.7725
150000 | 0.15 | 7C | 13C | 8C | 35C | 94.287 | 91.837 | 91.764 | 92.165 | 92.51325 | 0.74925 | 1.77375
300000 | 0.3 | 24C | 34C | 9C | 10C | 93.023 | 91.811 | 92.648 | 92.248 | 92.4325 | 0.6215 | 0.5905
450000 | 0.45 | 19C | 30C | 32C | 46C | 92.331 | 93.014 | 91.723 | 92.496 | 92.391 | 0.668 | 0.623
600000 | 0.6 | 23C | 25C | 21C | 47C | 92.736 | 92.551 | 92.9 | 93.503 | 92.9225 | 0.3715 | 0.5805
750000 | 0.75 | 26C | 27C | 28C | 48C | 91.771 | 92.814 | 92.122 | 92.294 | 92.25025 | 0.47925 | 0.56375
900000 | 0.9 | 37C | 39C | 42C | 49C | 91.765 | 93.975 | 91.739 | 92.258 | 92.43425 | 0.69525 | 1.54075
2000000 | 2 | 20C | 14C | 38C | 16C | 91.807 | 88.812 | 90.549 | 91.679 | 90.71175 | 1.89975 | 1.09525
cycles | [1E6] | 6C | 36C | 29C | 31C | 87.8962 | 91.86816 | 90.3614 | 89.75006
|  | 0.318 | 0.349 | 0.785 | 1.074
cycles | cycles | specimens |  |  |  | average relative permeability (1-10) |  |  |  | average | neg dev | pos dev
[1E6]
0 | 0 | 41C | 43C | 44C | 45C | 190.9793 | 184.9302 | 187.2043 | 189.0106 | 188.0311 | 3.100886 | 2.948193
150000 | 0.15 | 7C | 13C | 8C | 35C | 179.124 | 170.1305 | 169.8661 | 171.321 | 172.6104 | 2.744296 | 6.513574
300000 | 0.3 | 24C | 34C | 9C | 10C | 174.455 | 170.0363 | 173.0817 | 171.6229 | 172.299 | 2.262687 | 2.155998
450000 | 0.45 | 19C | 30C | 32C | 46C | 171.9251 | 174.422 | 169.7177 | 172.5267 | 172.1479 | 2.430168 | 2.274104
600000 | 0.6 | 23C | 25C | 21C | 47C | 173.4035 | 172.7274 | 174.003954 | 176.2207 | 174.0889 | 1.361491 | 2.131823
750000 | 0.75 | 26C | 27C | 28C | 48C | 169.8914 | 173.6889 | 171.1647 | 171.7904 | 171.6339 | 1.742428 | 2.055082
900000 | 0.9 | 37C | 39C | 42C | 49C | 169.8697 | 177.9657 | 169.7756 | 171.6593 | 172.3176 | 2.541997 | 5.648139
2000000 | 2 | 20C | 14C | 38C | 16C | 170.0218 | 159.3476 | 165.4959 | 169.5585 | 166.106 | 6.758348 | 3.915858
cycles | [1E6] | 6C | 36C | 29C | 31C | 156.1532 | 170.2434 | 164.8262 | 162.6534
|  | 0.318 | 0.349 | 0.785 | 1.074